## Sheet1
Appendix 4. Chemical analyses of mineralized samples (veins, breccias and altered rocks). Major elements are in weight percent. Trace elements are in ppm, except for Au and Hg, which are in ppb.
sample | latitude | logitude | description | mine/zone | Au ppb | Ag | Te | Hg | F | Sr | Rb | Th | Pb | Ga | Zn | Cu | Ni | Cr | Ba | V | U | Y | Zr | Nb | Mo | Sc | Co | Hf | Ta | Sb | Cs | W | La | Ce | Pr | Nd | Sm | Eu | Gd | Tb | Dy | Ho | Er | Tm | Yb | Lu | reference
10l | 36.5807918 | -104.2303698 | chip | vein | 22 | 2.9 | <0.2 | 300 | 400 | 376 | 101 | 1470 | 45 | <29 | 91 | 11 | <1 | 19 | 600 | 42 | 11 | 320 | 130 | 74 | <5 | 3.3 | 3 |  | 4.8 | 1.7 |  | 4 | 140 | 230 | <50 | <10 | 12 | 3 |  | 5.3 | 42 | 13 |  | <1.0 | 57.4 | 8.7 | Schreiner (1991)
11l | 36.5912052 | -104.2543521 | do. | vein | <11 | 0.2 |  | 470 | 1150 | 15929 | 55 | 421 | 338 | 29 | 348 | 39 | 78 | 146 | 595 | 240 | 95.8 | 74 | 316 | 532 | 68 | 28.2 | 35 |  | 39 | 7.7 |  | <5 | 2180 | 3200 | 160 | 830 | 121 | 15 |  | 10 | 42 | 8.5 |  | <2.0 | 14 | 1.4 | Schreiner (1991)
20l | 36.6063623 | -104.2270253 | do. | vein | 75 | 17.9 | <0.2 | 470 | 2200 | 7611 | <34 | >9000.0 | 83 | 59 | 96 | 28 | 16 | 149 | 2000 | 88 | 185 | 4175 | 9 | 102 | 9 | 20.5 | 24 |  | 75.1 | 2.8 |  | <11 | 2330 | 3270 | <200 | <400 | 253 | 76 |  | 120 | 450 | 158 |  | <50.0 | 367 | 72.9 | Schreiner (1991)
21l | 36.6064464 | -104.2296138 | do. | vein | <2 | <0.2 | <0.2 | 25 | 730 | 1712 | 15 | 259 | 49 | 8 | 24 | 11 | 13 | 263 | 180 | 20 | 9 | 86 | 65 | 66 | 4 | 2.2 | 4 |  | 7.2 | 1.1 |  | 2 | 120 | 270 | <50 | 79 | 16.1 | 3 |  | 2.2 | 46 | 3.3 |  | <2.0 | 14 | 1.9 | Schreiner (1991)
35l | 36.6095401 | -104.2394399 | do. | vein | 3 | <0.2 | <0.2 | 20 | 700 | 862 | 77 | 60.1 | 51 | <2 | 61 | 10 | 4 | 44 | 890 | 59 | 10 | 22 | 204 | 55 | 3 | 3.3 | 5 |  | 3 | 0.9 |  | 1 | 49 | 110 | <50 | 38 | 6.7 | 1 |  | 1.2 | 6.4 | 1.5 |  | <2.0 | 4.7 | 0.65 | Schreiner (1991)
36l | 36.609421 | -104.2391018 | grab | vein | 3 | <0.5 | <0.2 | 70 | 300 | <420 | 11 | 22 | 32 | <377 | 46 | 6 | 4 | 10 | 340 | 64 | 6.4 | 32 | 42 | <1 | 6 | 1.9 | <2 |  | 0.9 | 0.7 |  | <1 | 26 | 33 | <50 | 20 | 3.6 | <1 |  | 0.7 | 3 | <1.0 |  | <0.5 | 2.5 | 0.4 | Schreiner (1991)
2l | 36.5351436 | -104.3439084 | chip | breccia | 5 | <0.5 | <0.2 | 110 | 590 | 783 | 6 | 10 | 25 | 18 | 70 | 28 | 86 | 179 | 96 | 86 | 5 |  | 54 | 6 | 5 | 298.5 | 16 |  | 11 | 1 |  | 4 | 50 | 81 | <50 | 40 | 7.3 | <1 |  | 1 | 5 | 1 |  | <0.5 | 3 | 0.5 | Schreiner (1991)
8l | 36.5802575 | -104.2415642 | do. | breccia | <2 | <0.2 | <0.2 | 30 | 75 | 73 | 130 | 89.6 | 85 | 18 | 59 | 6 | 4 | 49 | 290 | 21 | 18 |  | 615 | 105 | 2 | 150.5 | 1 |  | 1 | 1.6 |  | 4 | 24 | 54 | <50 | 12 | 2 | <1 |  | 0.8 | 5.5 | 1.5 |  | <2.0 | 6.2 | 0.88 | Schreiner (1991)
9l | 36.5807283 | -104.2414761 | do. | breccia | 3 | <0.2 | <0.2 | 50 | 190 | 153 | 101 | 117 | 50 | 21 | 56 | 7 | 7 | 27 | 240 | 29 | 13 |  | 591 | 90 | 3 | 250.3 | <1 |  | 1 | 1.4 |  | 3 | 43 | 96 | <50 | 22 | 3.7 | <1 |  | 0.9 | 5.8 | 1.9 |  | <2.0 | 7.3 | 1 | Schreiner (1991)
13l | 36.595102 | -104.2354057 | do. | breccia | 33 | <0.2 | <0.2 | 20 | 500 | 58 | 38 | 108 | 47 | 24 | 45 | 8 | 8 | 71 | 520 | 29 | 46.8 | 135 | 1409 | 53 | 12 | 300.3 | 9 |  | 2 | 4.1 |  | <1 | 20 | 53 | <50 | 13 | 1.4 | 1 |  | 1.8 | 12 | 3 |  | <2.0 | 10 | 1.3 | Schreiner (1991)
14l | 36.5962543 | -104.2365636 | do. | breccia | 36 | <0.2 | <0.2 | 40 | 500 | 165 | 15 | 132 | 101 | 32 | 123 | 13 | 12 | 54 | 280 | 67 | 47.1 | 115 | 1529 | 302 | 3 | 366.4 | 7 |  | 3 | 3.4 |  | 6 | 39 | 96 | <50 | 27 | 4.5 | 1 |  | 2.3 | 15 | 4.1 |  | <2.0 | 10 | 1.3 | Schreiner (1991)
15l | 36.59625 | -104.2358955 | do. | breccia | 23 | 1 | <0.2 | 30 | 660 | 439 | 110 | 102 | 26 | <34 | 83 | 19 | <9 | 49 | 570 | 62 | 34.9 | 78 | 313 | 138 | <5 | 331.1 | 5 |  | 8 | 3.8 |  | 12 | 48 | 83 | <50 | 17 | 5.5 | <1 |  | 1.5 | 8 | 2 |  | <0.5 | 8.2 | 1.1 | Schreiner (1991)
16l | 36.5966605 | -104.2368937 | do. | breccia | 65 | <0.2 | <0.2 | 15 | 730 | 328 | 35 | 248 | 163 | 37 | 185 | 14 | 10 | 46 | 450 | 134 | 13 | 78 | 267 | 488 | 17 | 393.1 | 3 |  | 2 | 4.5 |  | 17 | 88 | 180 | <50 | 42 | 9.3 | 2 |  | 1.6 | 9 | 1.6 |  | <2.0 | 6.5 | 0.69 | Schreiner (1991)
17l | 36.601729 | -104.2188026 | do. | breccia | 14 | 1 | <0.2 | 35 | 590 | 353 | <50 | 459 | <10 | 14 | 61 | 34 | 25 | 165 | 1600 | 46 | 5.8 | 91 | 95 | 474 | <5 | 554.8 | 7 |  | 8 | 10 |  | 8 | 87 | 130 | <50 | 24 | 10 | 3 |  | 4.7 | 26 | 8 |  | <0.5 | 19 | 2.7 | Schreiner (1991)
18l | 36.6026773 | -104.2196283 | do. | breccia | 8 | 1.6 | <0.2 | 10 | 1850 | 1766 | <50 | 87.3 | 45 | 28 | 379 | 37 | 50 | 108 | 4500 | 131 | 13 |  | 33 | 47 | 20 | 2553.6 | 16 |  | 20 | 1.3 |  | 13 | 549 | 631 | 61 | 240 | 38.7 | 4 |  | 3.7 | 18 | 3 |  | <1.0 | 22 | 3.6 | Schreiner (1991)
19l | 36.6022683 | -104.2188807 | do. | breccia | 16 | 2.2 | <0.2 | 85 | 1850 | 1419 | <50 | 492 | 50 | 26 | 150 | 27 | 45 | 87 | 9050 | 96 | 21.5 | 195 | 6 | 49 | 8 | 3017.4 | 15 |  | 18 | 2 |  | 10 | 707 | 968 | 110 | 210 | 47.5 | 6 |  | 6.4 | 32 | 6 |  | <1.0 | 25 | 3.9 | Schreiner (1991)
51l | 36.6139334 | -104.2210186 | do. | breccia | <2 | <0.2 |  | 35 | 5900 | 790 | 103 | 41.3 | 124 | <2 | 166 | 27 | 77 | 115 | 3800 | 106 | 10 | 37 | 178 | 227 | 14 | 1330.7 | 16 |  | 13 | 2.1 |  | <1 | 291 | 440 | 57 | 160 | 22.9 | 4 |  | 1.7 | 9.1 | <3.0 |  | <2.0 | 3.6 | 0.45 | Schreiner (1991)
54l | 36.606904 | -104.2171634 | do. | breccia | 10 | 0.8 | <0.2 | 50 | 1700 | 765 | 61 | 50.1 | 53 | 18 | 146 | 25 | 91 | 160 | 2800 | 97 | 13 | 40 | 71 | 78 | 9 | 1040.9 | 20 |  | 11 | 0.9 |  | 6 | 190 | 280 | 55 | 120 | 23.8 | 3 |  | 2.1 | 9 | 2 |  | <1.0 | 7.7 | 1.1 | Schreiner (1991)
55l | 36.6019781 | -104.1954969 | do. | breccia | <2 | 0.2 |  | 130 | 925 | 3441 | 73 | 152 | 118 | 32 | 2908 | 26 | 354 | 76 | 4600 | 131 | 20.1 | 170 | 156 | 304 | 68 | 1259.9 | 210 |  | 18 | 1.5 |  | 7 | 227 | 340 | <50 | 130 | 29.2 | 7 |  | 6.9 | 32 | 8 |  | <5.0 | 18 | 2.6 | Schreiner (1991)
29l | 36.6083226 | -104.2386165 | do. | silifiedcarbonatite | <6 | 0.3 |  | 290 | 2550 | 5860 | 65 | 163 | 108 | <2 | 338 | 27 | 17 | 0.01 | 3700 | 164 | 14 | 94 | 58 | 52 | 24 | 19 | 16 |  | 33 | 2.4 |  | <2 | 655 | 1220 | 98 | 440 | 82.5 | 14 |  | 8.1 | 6.1 |  | 5.1 | <2.0 | 6.3 | 0.54 | Schreiner (1991)
32l | 36.6083487 | -104.2427093 | do. | silifiedcarbonatite | <7 | 0.2 |  | 600 | 2450 | 5996 | 64 | 193 | 303 | 7 | 420 | 18 | 40 | 0.03 | 7000 | 186 | 18 | 87 | 483 | 406 | 31 | 20 | 16 |  | 43 | 3 |  | <3 | 676 | 1250 | 97 | 450 | 88.7 | 15 |  | 7.7 | 5.9 |  | 5.3 | <2.0 | 5.2 | 0.27 | Schreiner (1991)
1l | 36.5349859 | -104.346618 | chip | misc | 5 | <0.5 | <0.2 | 10 | 500 | 916 | <50 | 11 | 18 | 21 | 61 | 59 | 75 | 297 | 1100 | 190 | 2.7 | 27 | 174 | 16 | <5 | 61.8 | 31 |  | 2.7 | 0.3 |  | <1 | 63 | 100 |  |  | 11 | 2 |  | 1.2 |  |  |  |  | 3 | 0.3 | Schreiner (1991)
3l | 36.5916405 | -104.3245622 | do. | misc | 5 | <0.5 | <0.2 | 5 | 430 | <272 | <50 | 6.4 | 27 | <369 | 31 | 12 | 12 | 5 | 190 | 39 | 3.9 | 11 | 30 | <1 | <5 | 2.8 | 2 |  | 0.7 | 0.8 |  | 1 | 19 | 29 |  |  | 2.4 | <1 |  | <0.5 |  |  |  |  | <2 | <0.2 | Schreiner (1991)
4l | 36.5916463 | -104.3238564 | do. | misc |  |  |  |  | 450 | 216 | <20 | 18 | 62 | 26 | 61 | 60 | 45 | 150 | 130 | 146 | 6.5 | 15 | 324 | 44 | 11 | 11 | 12 |  | 3.6 | 0.6 |  | <1 | 49 | 110 |  |  | 7.3 | <1 |  | 0.9 |  |  |  |  | 2 | <0.2 | Schreiner (1991)
5l | 36.5922337 | -104.3236079 | do. | misc | <2 | 0.6 | <0.2 | 10 | 800 | 756 | 56 | 15 | 25 | 21 | 104 | 49 | 30 | 67 | 1000 | 136 | 4.7 | 24 | 143 | 23 | <5 | 14 | 18 |  | 2.6 | 0.3 |  | <1 | 72 | 120 |  |  | 11 | 3 |  | 1.1 |  |  |  |  | 3 | 0.3 | Schreiner (1991)
6l | 36.5850132 | -104.2587855 | do. | misc | <2 | <0.5 | <0.2 | 15 | 570 | 804 | 63 | 15 | 34 | <2 | 47 | 21 | 38 | 94 | 850 | 125 | 5.1 | 14 | 67 | 28 | <1 | 9.2 | 11 |  | 1.9 | 1 |  | <1 | 36 | 88 |  |  | 6 | 1 |  | 1.1 |  |  |  |  | <3 | <0.2 | Schreiner (1991)
7l | 36.584619 | -104.255106 | do. | misc | 5 | 0.2 |  | 25 | 620 | 1199 | 48 | 25 | 54 | 19 | 91 | 37 | 15 | 158 | 1300 | 93 | 5 | 19 | 76 | 54 | 2 | 6.4 | 11 |  | 3.3 | 0.2 |  | <1 | 73 | 150 |  |  | 10.9 | 1 |  | 1.6 |  |  |  |  | 3 | <0.2 | Schreiner (1991)
24l | 36.6035888 | -104.2355726 | do. | misc | 4 | <0.5 | <0.2 | 15 | 850 | 907 | 77 | 13 | 26 | 17 | 83 | 56 | 34 | 126 | 880 | 171 | 4.2 | 26 | 76 | 11 | <5 | 20.8 | 23 |  | 2 | 0.2 |  | <1 | 56 | 93 |  |  | 10 | <1 |  | 1.5 |  |  |  |  | 3 | 0.3 | Schreiner (1991)
25l | 36.6056348 | -104.2395617 | do. | misc | <2 | <0.5 | <0.2 | 30 | 720 | 1184 | 118 | 20.2 | 18 | 11 | 74 | 57 | 316 | 561 | 2000 | 175 | 4.4 | 23 | 18 | 1 | <5 | 27 | 44 |  | 4.3 | 0.2 |  | <1 | 93 | 150 |  |  | 12 | 3 |  | 1.3 |  |  |  |  | 3 | 0.2 | Schreiner (1991)
26l | 36.6074247 | -104.2351171 | do. | misc | <2 | 0.2 |  | 20 | 1050 | 352 | 63 | 15 | 41 | <2 | 46 | 24 | 35 | 60 | 600 | 120 | 5.7 | 11 | 88 | 25 | 7 | 7.1 | 6 |  | 1.3 | 1 |  | 2 | 26 | 52 |  |  | 4.8 | <1 |  | 0.7 |  |  |  |  | <2 | <0.2 | Schreiner (1991)
27l | 36.6074247 | -104.2351171 | do. | misc | 5 | <0.2 |  | 20 | 730 | 929 | 47 | 14 | 41 | <2 | 100 | 34 | 46 | 74 | 440 | 133 | 5.3 | 9 | 74 | 26 | 8 | 8.8 | 8 |  | 1.4 | 0.6 |  | 2 | 27 | 63 |  |  | 4.4 | <1 |  | 0.9 |  |  |  |  | <2 | <0.2 | Schreiner (1991)
40l | 36.613911 | -104.2383945 | do. | misc | <2 | <0.2 |  | 30 | 310 | 683 | <20 | 21.5 | 60 | 17 | 78 | 8 | 5 | 31 | 1400 | 66 | 6.3 | 16 | 287 | 41 | 4 | 3.9 | 7 |  | 2.9 | 0.3 |  | 1 | 54 | 120 |  |  | 7.9 | 1 |  | 1 |  |  |  |  | 3 | <0.2 | Schreiner (1991)
42l | 36.6158624 | -104.2381247 | do. | misc | <2 | 0.5 | <0.2 | 130 | 300 | 118 | <50 | 4 | 50 | 4 | 8 | 12 | 23 | 185 | 150 | 13 | 1.8 | 7 | 30 | 4 | <5 | 2.3 | 3 |  | <0.5 | 24.5 |  | 1 | 14 | 24 |  |  | 2.1 | <1 |  | <0.5 |  |  |  |  | 3 | 0.3 | Schreiner (1991)
47l | 36.6183887 | -104.2435301 | do. | misc | <2 | 0.2 |  | 40 | 420 | 84 | 97 | 23.7 | 41 | 13 | 33 | 17 | 9 | 521 | 180 | 46 | 23 | 17 | 151 | 20 | 3 | 6.4 | 2 |  | 1.9 | 2.5 |  | 2 | 40 | 95 |  |  | 5.1 | <1 |  | 1.2 |  |  |  |  | 4 | <0.2 | Schreiner (1991)
50l | 36.6166939 | -104.2312662 | do. | misc | <2 | 0.9 | <0.2 | 5 | 590 | 83 | 145 | 107 | 41 | 34 | 106 | 7 | <1 | 14 | 140 | 27 | 32.6 | 22 | 811 | 146 | <5 | 1.1 | <2 |  | 6.5 | 0.2 |  | <1 | 89 | 120 | <50 | 33 | 5.3 | 2 |  | 1.1 | 4 | 1 | <100 | <1.0 | 4.4 | 0.8 | Schreiner (1991)
56l | 36.6058704 | -104.1641334 | do. | misc | 9 | 1.1 | <0.2 | 15 | 310 | 833 | 86 | 25 | 65 | 20 | 83 | 40 | 16 | 44 | 1900 | 56 | 7.1 | 26 | 68 | 26 | <5 | 9.1 | 11 |  | 2.1 | 0.5 |  | 4 | 130 | 190 | <50 | 69 | 11 | 2 |  | 1.5 | 5 | 1 | <100 | <0.5 | 3.8 | 0.6 | Schreiner (1991)
58l | 36.5434891 | -104.1609941 | do. | misc | 6 | <0.5 | <0.2 | 40 | 560 | 870 | 75 |  | 23 | 20 | 89 | 43 | 153 | 271 | 1200 | 119 | 13 | 23 | 180 | <68 | <5 | 13 | 28 |  | 6.4 | 0.3 |  | 1 | 60 | 91 |  |  | 7.2 | 2 |  | 0.9 | [5 empty] | 0.3 | Schreiner (1991)
HR2 | 36.5955475 | -104.2187463 | brecciated vein from dump | vein 12 |  |  | <0.4 | 160 |  |  |  | 840 | [6 empty] | 1440 | [13 empty] | 88 | 37 |  | 55 | 14.5 | 8.3 | 45 |  | 215 | 65 |  | 45 | 125 | 12 | NMBGMR unpublished
HR7 | 36.5806119 | -104.2301395 | south dozer cut | pit vein 27 13,27N,26E | [7 empty] | 370 | [6 empty] | 183 | [13 empty] | 107 | 22 |  |  | 6.8 | 2.3 | [6 empty] | 18.6 | 2.6 | NMBGMR unpublished
HR8 | 36.5806447 | -104.2291197 | pit north of trench | vein 27, pit | [5 empty] | 389 | 159 | 810 | [6 empty] | 351 |  | 8 |  | 569 | 102 | [8 empty] | 113 | 56 |  |  | 5.9 | 2.4 | [6 empty] | 38 | 5.4 | NMBGMR unpublished
HR11 | 36.6060688 | -104.2288812 | sandstone from dump | vein 4 | 7 | 0.45 | <0.1 | 30 | [38 empty] | NMBGMR unpublished
HR186 | 36.6022827 | -104.219218 | limonitic breccia |  |  |  | 1.3 | 30 | [38 empty] | NMBGMR unpublished
HR215 | 36.6149486 | -104.2374102 | trachyte with pyrite | float | 165 | 1.24 | <0.1 | [39 empty] | NMBGMR unpublished
HR301 | 36.5987748 | -104.2115862 | south vein 11, sandstone | vein 11 | <10 | 1.3 | <0.1 | 3400 |  | 265 | 72 | 26 | [6 empty] | 40 |  | 4.3 |  | 305 | 65 | [8 empty] | 80 | 130 | 12 | 50 | 4 | 4 |  | 1 | 3 | 2 |  |  | 3 |  | NMBGMR unpublished
HR302 | 36.5806119 | -104.2301395 | 6 inch high wall | vein27 | 0 | 0.625 |  |  |  | 199 | 151 | 111 | [6 empty] | 95 |  | <3 |  | 525 | 111 | [8 empty] | 73 | 135 | 10 | 32 | 1 | 2 |  | 1 | 3 | 2 |  |  | 4 |  | NMBGMR unpublished
HR305 | 36.5806119 | -104.2301395 | 18 inch in pit | vein27 pit | 0 | 0 |  |  |  | 293 | 151 | 985 | [6 empty] | 575 |  | 6.5 |  | 462 | 173 | [8 empty] | 67 | 128 | 6 | 36 |  |  | 5 |  | 24 |  |  |  | 37 |  | NMBGMR unpublished
HR306 | 36.5806119 | -104.2301395 | pit | vein27 pit | 0 | 0 |  |  |  | 292 | 151 | 1329 | [6 empty] | 669 |  | 7.7 |  | 450 | 167 | [8 empty] | 114 | 188 | 11 | 64 |  | <3 | 12 | 8 | 44 | 5 |  |  | 53 |  | NMBGMR unpublished
HR307 | 36.5806119 | -104.2301395 | footwall 12 inches | vein27 pit | 0 | 0 |  |  |  | 168 | 159 | 64 | [6 empty] | 60 |  | 4.1 |  | 502 | 106 | [8 empty] | 92 | 189 | 9 | 42 | [8 empty] | 3 |  | NMBGMR unpublished
HR309 | 36.5807851 | -104.2303649 | trench | vein27 pit | 0 | 1.31 | <0.1 |  |  | 303 | 169 | [7 empty] | 33 |  | 8.2 |  | 515 | 116 | [8 empty] | 61 | 126 |  | 37 |  | <3 | [6 empty] | 7 |  | NMBGMR unpublished
HR312 | 36.5807851 | -104.2303649 | fractured wall rock | vein27 | 0 | 0 |  |  |  | 338 | 156 | 699 | [6 empty] | 315 |  | 5.5 |  | 478 | 123 | [22 empty] | NMBGMR unpublished
HR313 | 36.5807851 | -104.2303649 | limonite clay vein | vein27 | 0 | 3.13 |  |  |  | 319 | 194 | 408 | [6 empty] | 235 |  | 12 |  | 272 | 233 | [22 empty] | NMBGMR unpublished
HR314 | 36.5987748 | -104.2115862 | footwall | vein11 | 0 | 6.1 |  |  |  | 243 | 127 | 36 | [6 empty] | 62 |  | 5.4 |  | 276 | 82 | [8 empty] | 120 | 228 | 17 | 77 | 3 |  |  |  | 12 |  |  |  | 4 |  | NMBGMR unpublished
HR315 | 36.5987748 | -104.2115862 | new trench | vein11 | 0 | 5 | <0.1 |  |  | 636 | 130 | 1289 | [6 empty] | 961 |  | 9 |  | 334 | 245 | [8 empty] | 100 | 215 | 16 | 77 | 7 | 3 |  | 12 | 88 | 21 |  | 10 | 105 | 14 | NMBGMR unpublished
HR316 | 36.5987748 | -104.2115862 | hanging wall | vein11 trench | [5 empty] | 303 | 141 | 41 | [6 empty] | 69 |  | <3 |  | 335 | 98 | [22 empty] | NMBGMR unpublished
HR317 | 36.602,626,2 | -104.2192287 | Ti | vein 7 pit | 0 | 2.19 | 0.4 |  |  | 4771 | 92 | 980 | [6 empty] | 857 |  | 31 |  | 493 | 501 | [8 empty] | 2000 | 3225 | 120 | 800 | 50 | 13 | 24 |  | 30 | 4 |  |  | 19 | 1 | NMBGMR unpublished
HR318 | 36.6021786 | -104.2190629 | Ti | vein 7, 2nd pit | 0 | 6.8 |  |  |  | 1618 | 111 | 343 | [6 empty] | 184 |  | 19 |  | 290 | 308 | [8 empty] | 350 | 535 | 42 | 235 | 13 | 12 |  | 2 | 14 | 5 |  |  | 10 |  | NMBGMR unpublished
HR321 | 36.5987748 | -104.2115862 | limonite vein | vein 11, s 314 | 0 | 0 |  |  |  | 287 | 168 | 79 | [6 empty] | 81 |  | 4.1 |  | 330 | 92 | [8 empty] | 82 | 146 | 13 | 58 | 5 | 4 |  | 2 | 4 | 3 |  |  | 5 |  | NMBGMR unpublished
HR322 | 36.5866951 | -104.2123195 | sandstone | vein 22 | 0 | 1.84 | <0.1 | [39 empty] | NMBGMR unpublished
HR324 | 36.6026015 | -104.2189592 | brecciated vein from dump | vein 7 pit | 0 | 8.75 | 0.1 | [39 empty] | NMBGMR unpublished
HR334 | 36.6026015 | -104.2189592 | vein 7 | trench n NW Ti | 0 | 2.5 | 0.1 |  |  | 1198 | 143 | 41 | [6 empty] | 65 |  | <3 |  | 382 | 406 | [8 empty] | 570 | 950 | 48 | 195 | 20 | 8 |  |  | 8 | 3 |  |  | 6 | 3 | NMBGMR unpublished
HR335 | 36.6026015 | -104.2189592 | vein 7 | trench n NW Ti | 0 | 0 | 0.1 |  |  | 1506 | 91 | [7 empty] | 210 |  | 13 |  | 421 | 485 | [8 empty] | 645 | 1060 | 56 | 320 | 23 | 9 | 10 |  | 20 | 4 |  |  | 9 |  | NMBGMR unpublished
HR408 | 36.597071 | -104.236663 | Ti | breccia 1,27N,25E | 55 | 1.91 | <0.1 | [39 empty] | NMBGMR unpublished
HR415 | 36.6059806 | -104.1643482 | dike | breccia 3,27N,26E | 41 | 0.73 | <0.1 | [39 empty] | NMBGMR unpublished
HR501 | 36.6024581 | -104.2197842 | 7170 elev, -65 deg SE | DH1 110-110.5 | 14 | 0.51 | 0.3 | [39 empty] | NMBGMR unpublished
HR502 | 36.6024581 | -104.2197842 |  | DH1 90.9-91.5 | 14 | 2.17 | <0.1 | [39 empty] | NMBGMR unpublished
HR503 | 36.6024581 | -104.2197842 |  | DH1 64.7-66.7 | 21 | 0.39 | <0.1 | [39 empty] | NMBGMR unpublished
HR504 | 36.6024581 | -104.2197842 |  | DH1 48-50 | 27 | 2.26 | 0.2 | [39 empty] | NMBGMR unpublished
HR505 | 36.6024581 | -104.2197842 |  | DH1 | 21 | 1 | 0.2 | [39 empty] | NMBGMR unpublished
HR602 | 36.6019016 | -104.2187249 |  | DH2 217-217.5 ft | 82 |  | 0.3 | [39 empty] | NMBGMR unpublished
HR603 | 36.6019016 | -104.2187249 |  | DH2 225-227 | 34 |  | 0.1 | [39 empty] | NMBGMR unpublished
HR604 | 36.6019016 | -104.2187249 |  | DH2 236-236.5 | 14 |  | 0.1 | [39 empty] | NMBGMR unpublished
HR605 | 36.6019016 | -104.2187249 |  | DH2 254-256 | 10 | 6.88 | <0.1 | [39 empty] | NMBGMR unpublished
HR606 | 36.6019016 | -104.2187249 |  | DH2 260-264 | <10 |  | <0.1 | [39 empty] | NMBGMR unpublished
HR607 | 36.6019016 | -104.2187249 |  | DH2 243-245 | 14 | 3.13 | <0.1 | [39 empty] | NMBGMR unpublished
HR1001 | 36.5936667 | -104.2121847 | pyrite in trachyandesite | vein 16 7 1875 FNL, 1800 FEL | 0.21 | 0.42 | [40 empty] | NMBGMR unpublished
HR1002 | 36.5941829 | -104.2123286 | pyrite in trachyandesite | vein 16 7 1850 FEL, 725 FNL | <0.02 | 2.36 | [40 empty] | NMBGMR unpublished
HR1003 | 36.5945435 | -104.2123249 | breccia | vein 16 7 1850 FWL, 625 FNL | 0.03 | 2.8 | [40 empty] | NMBGMR unpublished
HR1010 | 36.5912954 | -104.2224308 | silicified trachyandesite | 7 425 FWL 1700 FNL | <0.02 | 1.8 | [40 empty] | NMBGMR unpublished
HR1013 | 36.616841 | -104.2316754 |  | 36 2300FEL 2300 FSL | <0.02 | 1.77 | [40 empty] | NMBGMR unpublished
HR1017 | 36.6072107 | -104.2164774 |  | 2100 FWL 1250 FNL 6 | <0.02 | 0.26 | [40 empty] | NMBGMR unpublished
HR1018 | 36.6072107 | -104.2164774 |  | w large Ti ne nw nw 12 | <0.02 | 0.88 | [40 empty] | NMBGMR unpublished
HR1028 | 36.6072107 | -104.2164774 |  | 2150 FWL 700 FNL 7 | <0.02 | 0.73 | [40 empty] | NMBGMR unpublished
HR1034 | 36.6072107 | -104.2164774 |  |  | <0.02 | 1.32 | [40 empty] | NMBGMR unpublished
HR1102 | 36.6072107 | -104.2164774 |  |  | <0.02 | 2.54 | [40 empty] | NMBGMR unpublished
HR1103 | 36.6072107 | -104.2164774 |  |  | <0.02 | 0.21 | [40 empty] | NMBGMR unpublished
HR1104 | 36.6072107 | -104.2164774 |  |  | <0.02 | <0.1 | [40 empty] | NMBGMR unpublished
HR1105 | 36.6072107 | -104.2164774 |  |  | <0.02 | 0.72 | [40 empty] | NMBGMR unpublished
HR1106 | 36.6072107 | -104.2164774 |  |  | <0.02 | 0.49 | [40 empty] | NMBGMR unpublished