## Sheet1
APPENDIX 1. Mines and prospects in the Scholle mining district, Socorro, Valencia, and Torrance Counties. Mine Id and District Id numbers are from the New Mexico Mines database (McLemore et al., 2002, 2005a, b). Latitude and longitude are in degrees in NAD27.
Mine id | County | District id | Mine name | Township | Range | Section | Subsection | Latitude (decimal degrees, NAD27) | Longitude (decimal degrees, NAD27) | Point of location reference | Location Notes | Production category | Commodity catergory | Commodities produced | Commodities present not produced | Year of initial production | Year of last production | Comments on production | Development | Depth of workings | Length of workings | Disturbed area acres | Operating status | Mining methods | Host formation | Age of host rock | Rock type | Geology | Ore Mineralogy | Size | Alteration | Type of deposit | USGS quadrangle | Elevation | Comments | Data reliability | Inspected by | Date inspected
NMSO0293 | Socorro | DIS246 | unknown | 2N | 5E | 21 | SW | 34.3801591 | -106.4284104 | literature |  | n | metals |  | Cu | [7 empty] | inactive |  | Abo Formation | Permian | sandstone |  |  |  |  | sedimentary-copper | Scholle | 5980 |  | minimal
NMSO0134 | Socorro | DIS246 | Contreras Mining Company | 2N | 5E | 5 | SW NE | 34.427556 | -106.439417 | field location |  | no | metals |  | Cu, U, V |  |  |  | 2 pits |  |  |  | inactive | surface | Abo Formation | Permian | sandstone |  | copper minerals, malachite |  |  | sedimentary-copper | Scholle | 5830 |  | field | VTM | 1982-03-02
NMSO0135 | Socorro | DIS246 | mill | 2N | 5E | 4 |  | 34.431639 | -106.42375 | field location |  | no | metals |  | Cu, U |  |  |  | mill site, ore and waste piles |  |  |  | inactive | mill | Abo Formation | Permian | sandstone |  |  |  |  | sandstone uranium | Scholle |  | Copper leaching operation | field | VTM | 1992-11-07
NMSO0136 | Socorro | DIS246 | Parker Ranch | 2N | 4E | 28 |  | 34.368389 | -106.528833 | field location |  | no | metals |  | Cu, U |  |  |  | pit |  |  |  | inactive | surface |  | Precambrian | talc schist | copper minerals along schistose zones | copper minerals, malachite |  |  | Vein and replacement deposits in Proterozoic rocks | Cerro Montosa |  | access denied by locked gate | field | VTM | 1982-03-02
NMSO0137 | Socorro | DIS246 | Parker Ranch | 2N | 4E | 21 |  | 34.380806 | -106.528417 | center of section |  | no | metals |  | U, Cu |  |  |  | pit |  |  |  | inactive | surface | Abo Formation | Permian | sandstone |  | carnotite, copper minerals, malacite |  |  | sandstone uranium | Becker |  | access denied by locked gate | field | VTM | 1982-03-02
NMSO0140 | Socorro | DIS246 | unknown | 1N | 5E | 4 | W | 34.425194 | -106.431306 | field location |  | no | metals |  | Cu, U, V |  |  |  | trenches, pits | 4-5 ft |  |  | inactive | surface | Abo Formation | Permian | sandstone | radioactive minerals in bleached sandstone and siltstone | copper minerals, malachite |  |  | sandstone uranium | Scholle | 5800 | Pierson et al. (1981) located incorrectly in Sec.5 T2N R5E | field | VTM | 1982-03-02
NMVA0002 | Valencia | DIS246 | Abo Milling and manufacture Co | 3N | 5E | 33 | NE | 34.4455939 | -106.4208157 |  |  | no | metals |  | Cu, U, V | [7 empty] | inactive | surface | Abo Formation | Permian | sandstone |  |  |  |  | sedimentary-copper | Scholle
NMTO0010 | Torrance | DIS246 | McCandless | 5N | 5E | 35 | NW | 34.620179 | -106.3924658 | literature | could be in section 34 | no | metals |  | Cu, U, Ag |  |  |  | pits |  |  |  | inactive | surface | Abo Formation | Permian | sandstone |  | malachite, azurite |  |  | sedimentary-copper | Manzano Peak | 7540 |  | literature
NMTO0020 | Torrance | DIS246 | Abo | 2N | 5E | 3 | SE | 34.423222 | -106.403361 | field location |  | a | metals | Ra, Cu, Ag | V, U | 1916 | 1961 |  | 2 shafts, decline, pits | 75 ft | 40 ft |  | inactive | underground, surface | Abo Formation | Permian | sandstone | red and gray (bleached) sandstone | malachite, azurite, chalcopyite, radioactive minerals |  | bleaching | sedimentary-copper | Scholle | 5910 |  | field | VTM | 1980-07-02
NMTO0021 | Torrance | DIS246 | Abo | 3N | 5E | 22, 23 | NE 22, NW 23 | 34.476694 | -106.398389 | field location |  | a | metals | Cu, Ag | V, U | 1916 | 1916 | copper production | adit, pit |  | 40 ft |  | inactive | underground, surface | Abo Formation | Permian | sandstone | red and gray limey conglomerate | malachite, azurite, chalcopyrite | 2 inch seam of 13 percent U reported | bleaching | sedimentary-copper | Scholle | 6240 |  | field | VTM | 1981-06-24
NMTO0024 | Torrance | DIS246 | Copper Girl | 4N | 5E | 28 | NW | 34.549389 | -106.429556 | field location |  | no | metals |  | Cu, U, V |  |  |  | decline, 2 pits, adit |  | 30-50 ft, 250 ft | 0.2 | inactive | underground, surface | Abo Formation | Permian | sandstone | fractures, red sandstone and conglomerate | malachite, azurite, chalcocite, radioactive minerals | 1-2 ft thick zone of uraninite and chalcopyrite | bleaching | sedimentary-copper | Manzano Peak | 6820 | <0.005 o/t Au, <0.2-0.6 o/tAg, 0.01-4.6 percent Cu, <0.01 percent Pb, 0.01-0.05 percent Zn (Light, 1982) | field | VTM | 1981-06-17
NMTO0025 | Torrance | DIS246 | Gabaldon | 2N | 5E | 13 |  | 34.390833 | -106.376028 | field location |  | no | metals |  | Cu, Ag, Au, U |  |  | unknown production | pit, adit |  | 20 ft |  | inactive | underground, surface | Yeso Formation-Mesita Blanca Sandstone Member | Permian | sandstone | white-gray, coarse-grained quartz sandstone | malachite, chalcocite |  | bleaching | sedimentary-copper | Scholle |  |  | field | VTM | 1984-01-30
NMTO0026 | Torrance | DIS246 | Old Abo | 3N | 5E | 27 | NE | 34.461389 | -106.404444 | field location |  | no | metals |  | Cu, U, V |  |  |  | pits |  |  |  | inactive | surface | Abo Formation | Permian | sandstone |  | copper minerals, malachite |  |  | sedimentary-copper | Scholle | 6180 |  | field | VTM | 1981-06-24
NMTO0027 | Torrance | DIS246 | Pioneer | 3N | 5E | 15 | SE | 34.479778 | -106.400278 | estimated |  | no | metals |  | Cu, U, V |  |  |  | adit, pits |  | 20 ft |  | inactive | underground, surface | Abo Formation | Permian | sandstone, conglomerate |  | malachite, azurite, carnotite, tyuyamunite |  |  | sedimentary-copper | Scholle | 6200 |  | field | VTM | 1981-06-24
NMTO0028 | Torrance | DIS246 | Rattlesnake | 3N | 5E | 15 | SW NE | 34.486306 | -106.407722 | field location |  | no | metals |  | Cu, U, V |  |  |  | pit, trench |  |  |  | inactive | surface | Abo Formation | Permian | conglomerate |  | malachite, azurite, chalcocite |  |  | sedimentary-copper | Scholle | 6090 |  | field | VTM | 1981-06-24
NMTO0029 | Torrance | DIS246 | Scholle | 2N | 5E | 10 |  | 34.411333 | -106.407389 | center of section |  | no | metals |  | Cu, U |  |  |  | pit |  |  |  | inactive | none | Abo Formation | Permian | sandstone |  | malachite |  |  | sedimentary-copper | Scholle | 5900 |  | literature
NMTO0030 | Torrance | DIS246 | Scholle | 3N | 5E | 10 | SW | 34.499694 | -106.413611 | field location |  | no | metals |  | Cu, U, V |  |  | unknown production | pits, adits |  | 70 ft |  | inactive | underground, surface | Abo Formation | Permian | sandstone |  | malachite |  |  | sedimentary-copper | Scholle | 5900 |  | field | VTM | 1980-07-02
NMTO0031 | Torrance | DIS246 | Thelma | 3N | 5E | 15, 22 | SE15, NE22 | 34.483056 | -106.402194 | field location |  | no | metals |  | Cu, U, V |  |  | unknown production | adit |  | 30 ft |  | inactive | underground | Abo Formation | Permian | sandstone | red and gray arkose | copper minerals, malachite, uranium minerals |  | bleaching | sedimentary-copper | Scholle | 6400 | N of claim post SW corner Thelma | field | VTM | 1981-06-24
NMTO0032 | Torrance | DIS246 | Thomas and Melbourne | 4N | 5E | 15 |  | 34.571806 | -106.406944 | center of section |  | no | metals |  | U, Cu, Ag |  |  |  | none |  |  | 0 | occurrence | none | Abo Formation | Permian | sandstone |  | copper minerals, malachite |  |  | sedimentary-copper | Manzano Peak |  |  | field | VTM | 1981-06-17
NMTO0033 | Torrance | DIS246 | Goose Spring | 4N | 5E | 20, 29 | SW | 34.5565616 | -106.4448051 | map symbol |  | no | metals |  | Cu, U |  |  |  | pits, adit |  |  |  | inactive | surface | Bursum Formation | Permian | sandstone |  | malachite |  |  | sedimentary-copper | Manzano Peak |  |  | literature
NMTO0035 | Torrance | DIS246 | unknown | 4N | 5E | 21 |  | 34.557194 | -106.425833 | center of section |  | no | metals |  | Cu, U |  |  |  | pits |  |  |  | inactive | surface | Abo Formation | Permian | sandstone |  | malachite |  |  | sedimentary-copper | Manzano Peak |  |  | literature
NMTO0036 | Torrance | DIS246 | unknown | 3N | 5E | 11 | SE SE | 34.493111 | -106.395778 | estimated |  | no | metals |  | Cu, U, V |  |  |  | pits |  |  |  | inactive | surface | Abo Formation | Permian | sandstone |  | malachite |  |  | sedimentary-copper | Scholle |  |  | literature
NMTO0037 | Torrance | DIS246 | unknown | 3N | 5E | 10 | SW | 34.494694 | -106.414139 | field location |  | no | metals |  | Cu, U, V |  |  |  | pits |  |  |  | inactive | surface | Abo Formation | Permian | sandstone |  | malachite |  |  | sedimentary-copper | Scholle |  |  | field | VTM | 1981-06-26
NMTO0038 | Torrance | DIS246 | unknown | 3N | 5E | 14 | SW SE | 34.478944 | -106.389083 | literature |  | no | metals |  | Cu, U, V |  |  |  | pits |  |  |  | inactive | surface | Abo Formation | Permian | sandstone |  | malachite |  |  | sedimentary-copper | Scholle |  |  | minimal
NMTO0213 | Torrance | DIS246 | unknown | 2N | 5E | 16 |  | 34.397444 | -106.424556 | center of section |  | no | metals |  | Cu, U |  |  |  | pits |  |  |  | inactive | surface | Abo Formation | Permian | sandstone | radioactive woody hydrocarbon | copper minerals, malachite |  |  | sedimentary-copper | Scholle |  | could not be located 3/2/82 | field | VTM | 1982-03-02
NMTO0225 | Torrance | DIS246 | Good Luck | 3N | 6E | 35 |  | 34.4403297 | -106.2905242 | literature |  | no | metals |  | Cu, Ag |  |  |  | pit |  |  |  | inactive |  | Abo Foramtion | Permian | sandstone |  |  |  |  | sedimentary-copper | Abo |  |  | minimal
NMTO0226 | Torrance | DIS246 | unknown | 3N | 5E | 10 |  | 34.4925 | -106.4061111 | literature |  | no | metals |  | Cu, U, V |  |  |  | pit |  |  |  | inactive | surface | Abo Formation | Permian | sandstone |  |  |  |  | sedimentary-copper | Scholle |  |  | minimal
NMTO0231 | Torrance | DIS246 | Sandstone | 4N | 5E | 20 | NE | 34.5577778 | -106.4397222 | literature |  | no | metals |  | Cu | [7 empty] | inactive |  | Abo Formation | Permian | sandstone |  |  |  |  | sedimentary-copper | Manzano Peak | 7040 |  | minimal
NMVA0001 | Valencia | DIS246 | Abo Milling and Manufacture Co. | 3N | 5E | 33 | NE | 34.445389 | -106.420056 | field location |  | no | metals |  | Cu, U, V |  |  |  | adit, shaft, pits, trenches | 20 ft |  |  | inactive | surface, underground | Abo Formation | Permian | sandstone | red and bleached gray arkose and limey conglomerates | copper minerals, malachite, radioactive minerals |  |  | sedimentary-copper | Scholle | 5860 |  | field | VTM | 1981-06-24
NMSO0322 | Socorro | DIS246 | Abo Milling and Manufacturing Co. Mill Site | 3N | 5E | 33 | SE | 34.435528 | -106.423417 | map symbol |  | no | metals |  | Cu, U, V |  |  |  | small pits |  |  |  | inactive | surface | Abo Formation | Permian | sandstone | gray and red arkose | copper minerals, malachite, radioactive minerals |  |  | sedimentary-copper | Scholle | 5870 | site of leaching operation which failed, private property owner Clarence Poh | field | VTM | 1981-06-24
NMVA0003 | Valencia | DIS246 | unknown | 3N | 5E | 21 | SW | 34.466667 | -106.428917 | field location |  | no | metals |  | Cu, U, V |  |  |  | numerous pis, trenches |  |  |  | inactive | surface | Abo Formation | Permian | sandstone | red and gray orkose and siltstone | copper minerals, malachite, radioactive minerals |  |  | sedimentary-copper | Scholle | 5800 | average on dump 20-60 cps | field | VTM | 1981-06-26
NMVA0004 | Valencia | DIS246 | unknown | 3N | 5E | 21 | C E | 34.470278 | -106.419194 | map symbol |  | no | metals |  | Cu, U, V |  |  |  | several shallow pits, trenches |  |  |  | inactive | surface | Abo Formation | Permian | sandstone | radioactive minerals associated with organic debris in arkose and siltstone | copper minerals, malachite, radioactive minerals |  |  | sedimentary-copper | Scholle |  | labeled as Gravel Pit on topographic map | field | VTM | 1981-06-26
NMTO0237 | Torrance | DIS246 | David | 3N | 5E | 22 |  | 34.4632411 | -106.4040663 | map symbol |  | no | metals |  | Cu, U, V |  |  |  | pits |  |  |  | inactive | surface | Abo Formation | Permian | sandstone |  | copper minerals, malachite |  |  | sedimentary-copper | Scholle |  |  | literature
NMTO0238 | Torrance | DIS246 | Chaves | 3N | 5E | 22 |  | 34.4650678 | -106.4035577 | map symbol |  | no | metals |  | Cu, U, V |  |  |  | pits |  |  |  | inactive | surface | Abo Formation | Permian | sandstone |  | copper minerals, malachite |  |  | sedimentary-copper | Scholle |  |  | literature
NMTO0239 | Torrance | DIS246 | Berry | 3N | 5E | 22 |  | 34.4672661 | -106.4006079 | map symbol |  | no | metals |  | Cu, U, V |  |  |  | pits |  |  |  | inactive | surface | Abo Formation | Permian | sandstone |  |  |  |  | sedimentary-copper | Scholle |  |  | literature
NMTO0240 | Torrance | DIS246 | Albert | 3N | 5E | 22, 21 |  | 34.4701739 | -106.3987069 | map symbol |  | no | metals |  | Cu, U, V |  |  |  | pits |  |  |  | inactive | surface | Abo Formation | Permian | sandstone |  |  |  |  | sedimentary-copper | Scholle |  |  | literature
NMTO0241 | Torrance | DIS246 | Logan | 3N | 5E | 22 |  | 34.4708329 | -106.404152 | map symbol |  | no | metals |  | Cu, U, V |  |  |  | pits |  |  |  | inactive | surface | Abo Formation | Permian | sandstone |  |  |  |  | sedimentary-copper | Scholle |  |  | literature
NMTO0242 | Torrance | DIS246 | Henry | 3N | 5E | 27 |  | 34.4591114 | -106.4046608 | map symbol |  | no | metals |  | Cu, U, V |  |  |  | pits |  |  |  | inactive | surface | Abo Formation | Permian | sandstone |  |  |  |  | sedimentary-copper | Scholle |  |  | literature
NMTO0243 | Torrance | DIS246 | Copper King | 3N | 5E | 27 |  | 34.4592984 | -106.4093093 | map symbol |  | no | metals |  | Cu, U, V |  |  |  | pits |  |  |  | inactive | surface | Abo Formation | Permian | sandstone |  |  |  |  | sedimentary-copper | Scholle |  |  | literature
NMTO0244 | Torrance | DIS246 | King of the Hill | 3N | 5E | 27 |  | 34.4572217 | -106.4046706 | map symbol |  | no | metals |  | Cu, U, V |  |  |  | pits |  |  |  | inactive | surface | Abo Formation | Permian | sandstone |  |  |  |  | sedimentary-copper | Scholle |  |  | literature
NMTO0235 | Torrance | DIS246 | Copper Girl | 4N | 5E | 28 |  | 34.5402893 | -106.4232675 | map symbol |  | no | metals |  | Cu, U, V |  |  |  | pit |  |  |  | inactive | surface | Abo Formation | Permian | sandstone | fractures, red sandstone and conglomerate |  |  |  | sedimentary-copper | Manzano Peak |  |  | field
NMTO0236 | Torrance | DIS246 | Copper Girl | 4N | 5E | 28 |  | 34.536881 | -106.4209262 | map symbol |  | no | metals |  | Cu, U, V |  |  |  | pit |  |  |  | inactive |  | Abo Formation | Permian | sandstone | fractures, red sandstone and conglomerate |  |  |  | sedimentary-copper | Manzano Peak |  |  | field
NMTO0245 | Torrance | DIS246 | Green Sky | 3N | 5E | 27 |  | 34.4496138 | -106.4149111 | map symbol |  | no | metals |  | Cu, U, V |  |  |  | pits |  |  |  | inactive | surface | Abo Formation | Permian | sandstone |  |  |  |  | sedimentary-copper | Scholle |  |  | literature
NMTO0246 | Torrance | DIS246 | Jumba | 3N | 5E | 27 |  | 34.4539861 | -106.4051971 | map symbol |  | no | metals |  | Cu, U, V |  |  |  | pits |  |  |  | inactive | surface | Abo Formation | Permian | sandstone |  |  |  |  | sedimentary-copper | Scholle |  |  | literature
NMVA0039 | Valencia | DIS246 | Blue Sky | 3N | 5E | 33 |  | 34.4406069 | -106.4242551 | map symbol |  | no | metals |  | Cu, U, V |  |  |  | pits |  |  |  | inactive |  | Abo Formation | Permian | sandstone |  |  |  |  | sedimentary-copper | Scholle |  |  | literature
NMTO0248 | Torrance | DIS246 | Silver Sky | 3N | 5E | 27 |  | 34.4542437 | -106.4096805 | map symbol |  | no | metals |  | Cu, U, V |  |  |  | pits |  |  |  | inactive |  | Abo Formation | Permian | sandstone |  |  |  |  | sedimentary-copper | Scholle |  |  | literature
NMTO0249 | Torrance | DIS246 | King of the Red Hills | 3N | 5E | 34 |  | 34.447248 | -106.4144979 | map symbol |  | no | metals |  | Cu, U, V |  |  |  | pits |  |  |  | inactive |  | Abo Formation | Permian | sandstone |  |  |  |  | sedimentary-copper | Scholle |  |  | literature
NMTO0247 | Torrance | DIS246 | Queen of the Red Hills | 3N | 5E | 34 |  | 34.4448223 | -106.4162817 | map symbol |  | no | metals |  | Cu, U, V |  |  |  | pits | [5 empty] | Abo Formation | Permian | sandstone |  |  |  |  | sedimentary-copper | Scholle |  |  | literature