## Sheet1
APPENDIX 1. Chemical analyses, Apache Mesa, Rio Arriba County, New Mexico. UTMs are in NAD27. Analyses are in parts per million (ppm), unless otherwise indicated. TFe2O3=total iron calculated as Fe2O3. TREE=total rare earth elements.
SAMPLE | UTM easting | UTM northing | UTM zone | Depth (ft) | Al2O3% | BaO% | CaO% | Cr2O3% | TFe2O3% | K2O% | MgO% | MnO% | Na2O% | P2O5% | SiO2% | SrO% | TiO2% | LOI% | S% | C% | Total% | Ba | Cr | Cs | Ga | Ge | Hf | Nb | Rb | Sn | Sr | Ta | Th | U | V | W | Y | Zr | Ag | Cd | Co | Cu | Li | Mo | Ni | Pb | Sc | Zn | As | Bi | Hg | Sb | Sc | Se | Te | Tl | Au ppb | La | Ce | Pr | Nd | Sm | Eu | Gd | Tb | Dy | Ho | Er | Tm | Yb | Lu | TREE
SL14 | 337519 | 4059047 | 13 | surface | 3.4 | 0.03 | 0.11 | <0.01 | 29.23 | 0.86 | 0.28 | 0.36 | 0.07 | 0.06 | 60.37 | 0.01 | 0.08 | 4.98 | 0.02 | 0.22 | 99.84 | 232 | 10 | 0.57 | 5.2 | <5 | 1.4 | 2 | 25.5 | <1 | 32 | 0.2 | 2.44 | 6.78 | 20 | 1 | 15.4 | 43 | <0.5 | <0.5 | 4 | <1 | 10 | <1 | 7 | 3 | 3 | 10 | 0.9 | 0.02 | 0.014 | 0.07 | 2.9 | 0.3 | <0.01 | 0.03 | 0.002 | 9.8 | 19.9 | 2.42 | 10 | 2 | 0.48 | 1.91 | 0.36 | 2.21 | 0.48 | 1.48 | 0.24 | 1.43 | 0.22 | 52.93
SL15 | 337519 | 4059047 | 13 | surface | 4.73 | 0.03 | 0.06 | <0.01 | 0.72 | 1.18 | 0.11 | 0.01 | 0.14 | 0.02 | 90.47 | <0.01 | 0.13 | 1.36 | 0.01 | 0.09 | 98.96 | 250 | 10 | 0.85 | 5.4 | <5 | 1.7 | 3.1 | 35.4 | <1 | 34.5 | 0.2 | 3.29 | 0.89 | 21 | 2 | 11.5 | 53 | <0.5 | <0.5 | 1 | 3 | 10 | <1 | <1 | 4 | 2 | 13 | 0.6 | 0.02 | 0.011 | 0.1 | 0.6 | 0.2 | <0.01 | 0.03 | 0.003 | 14.4 | 28.4 | 3.36 | 12.9 | 2.33 | 0.43 | 1.75 | 0.3 | 1.8 | 0.38 | 1.12 | 0.18 | 1.15 | 0.18 | 68.68
SL16 | 337494 | 4059011 | 13 | surface | 4.5 | 0.06 | 0.13 | 0.07 | 32.08 | 0.46 | 0.4 | 0.71 | 0.09 | 0.22 | 39.46 | 0.02 | 13.8 | 6.05 | <0.01 | 0.28 | 98.05 | 417 | 590 | 0.51 | 21.2 | <5 | 455 | 214 | 13.3 | 20 | 173 | 13.9 | 258 | 45.7 | 1240 | 10 | 182.5 | >10,000 | <0.5 | 0.6 | 34 | 29 | 30 | 1 | 36 | 41 | 28 | 330 | 0.5 | 0.35 | 0.12 | 0.48 | 16 | 1.6 | <0.01 | 0.05 | 0.032 | 490 | 860 | 91.4 | 315 | 51.5 | 3.2 | 37.7 | 5.74 | 32.4 | 6.88 | 22 | 3.83 | 30.1 | 5.64 | 1955.39
SL17 | 337555 | 4059237 | 13 | surface | 3.99 | 0.02 | 0.06 | <0.01 | 26.45 | 0.84 | 0.08 | 0.22 | 0.34 | 0.11 | 63.38 | 0.01 | 0.36 | 4 | <0.01 | 0.21 | 99.86 | 194 | 30 | 0.7 | 5.5 | 5 | 4.9 | 8.5 | 26 | 1 | 52.2 | 0.6 | 9.99 | 2.62 | 114 | 1 | 25.1 | 179 | <0.5 | <0.5 | 16 | 2 | 10 | <1 | 10 | 5 | 16 | 55 | 2.8 | 0.04 | 0.042 | 0.28 | 15.8 | 0.6 | 0.01 | 0.04 | 0.002 | 34 | 64.8 | 7.13 | 26.9 | 5.03 | 0.75 | 4.02 | 0.66 | 4.18 | 0.92 | 2.98 | 0.46 | 2.69 | 0.41 | 154.93
SL20 | 337341 | 4059284 | 13 | surface | 4.38 | 0.04 | 0.1 | 0.01 | 25.2 | 0.87 | 0.22 | 0.27 | 0.25 | 0.1 | 62.44 | 0.01 | 0.61 | 5.24 | <0.01 | 0.19 | 99.74 | 343 | 50 | 0.72 | 9 | <5 | 8.8 | 13.8 | 27.1 | 2 | 76.6 | 1.1 | 10.7 | 3.96 | 190 | 2 | 31.6 | 351 | <0.5 | <0.5 | 21 | 3 | 10 | <1 | 22 | 8 | 15 | 79 | 3.7 | 0.06 | 0.025 | 0.29 | 14.2 | 0.8 | 0.01 | 0.04 | 0.004 | 81 | 141 | 17.1 | 63.1 | 10.25 | 1.24 | 6.49 | 1.08 | 6.09 | 1.24 | 3.74 | 0.55 | 3.75 | 0.58 | 337.21
SL24 | 337384 | 4059211 | 13 | surface | 4.125 | 0.025 | 0.11 | 0.01 | 30.8 | 0.74 | 0.1 | 0.185 | 0.295 | 0.1 | 60.295 | 0.01 | 0.5 | 2.62 | <0.01 | 0.205 | 99.91 | 207.5 | 40 | 0.825 | 6.35 | <5 | 5.4 | 11.65 | 24.15 | 1 | 64.7 | 1 | 10 | 4.085 | 114 | 1 | 23.85 | 196.5 | <0.5 | <0.5 | 20.5 | 6.5 | 10 | <1 | 21.5 | 12 | 27.5 | 106 | 3.9 | 0.04 | 0.0205 | 0.365 | 26.6 | 0.85 | <0.01 | 0.04 | 0.003 | 40.2 | 83.9 | 9.59 | 37.3 | 7.115 | 1.11 | 5.825 | 0.99 | 5.62 | 1.095 | 2.93 | 0.48 | 3.03 | 0.43 | 199.615
SL27 | 337766 | 4059036 | 13 | surface | 5.41 | 0.05 | 0.2 | <0.01 | 5.23 | 1.46 | 0.18 | 0.04 | 0.63 | 0.06 | 83.88 | 0.01 | 0.31 | 2.12 | 0.02 | 0.06 | 99.58 | 452 | 20 | 1.56 | 7.9 | <5 | 5.4 | 6.7 | 44.8 | 1 | 58.7 | 0.5 | 5.64 | 1.67 | 39 | 1 | 13.5 | 194 | <0.5 | <0.5 | 5 | 4 | 10 | <1 | 4 | 5 | 4 | 39 | 11.2 | 0.03 | 0.032 | 0.78 | 1.9 | 0.4 | <0.01 | 0.29 | 0.001 | 17.3 | 32.5 | 3.67 | 14.2 | 2.74 | 0.51 | 1.98 | 0.38 | 2.09 | 0.47 | 1.4 | 0.23 | 1.51 | 0.23 | 79.21
SL28 | 337751 | 4058979 | 13 | surface | 4.34 | 0.05 | 0.13 | 0.06 | 35.63 | 0.47 | 0.3 | 0.79 | 0.16 | 0.25 | 37.93 | 0.03 | 11.6 | 6.73 | 0.01 | 0.27 | 98.47 | 374 | 390 | 0.48 | 15.7 | <5 | 357 | 207 | 14.2 | 14 | 189.5 | 14.4 | 178 | 34.2 | 715 | 10 | 203 | >10,000 | <0.5 | 0.5 | 34 | 22 | 10 | 1 | 36 | 31 | 33 | 198 | 0.7 | 0.24 | 0.062 | 0.32 | 18.6 | 2.6 | <0.01 | 0.03 | 0.003 | 547 | 1020 | 101.5 | 351 | 55.4 | 4.6 | 38.8 | 5.95 | 36.4 | 7.68 | 24.4 | 4.11 | 30.5 | 5.36 | 2232.7
SL30 | 337736 | 4058826 | 13 | surface | 2.5 | 0.03 | 0.14 | <0.01 | 34.41 | 0.58 | 0.27 | 0.71 | 0.13 | 0.1 | 55.68 | 0.01 | 0.21 | 5.49 | 0.01 | 0.21 | 100.26 | 237 | 20 | 0.47 | 5 | <5 | 3.2 | 4.9 | 17.4 | 1 | 65.3 | 0.4 | 4.52 | 5.55 | 81 | 1 | 13.7 | 110 | <0.5 | <0.5 | 16 | <1 | <10 | <1 | 12 | 4 | 9 | 20 | 3 | 0.02 | 0.015 | 0.2 | 8.3 | 0.4 | <0.01 | 0.05 | 0.001 | 31.2 | 91.5 | 9.09 | 38.3 | 7.16 | 0.83 | 3.47 | 0.53 | 2.77 | 0.5 | 1.56 | 0.24 | 1.47 | 0.23 | 188.85
SL36 | 337286 | 4059638 | 13 | surface | 12.49 | 0.08 | 0.34 | 0.01 | 3.98 | 2.77 | 0.65 | 0.03 | 2.37 | 0.11 | 74.46 | 0.02 | 0.48 | 2.32 | 0.01 | 0.07 | 100.11 | 649 | 30 | 2.49 | 12.3 | <5 | 6.2 | 9.4 | 84.4 | 1 | 108.5 | 0.7 | 8.58 | 2.44 | 61 | 1 | 18.5 | 245 | <0.5 | <0.5 | 8 | 12 | 20 | <1 | 11 | 17 | 7 | 53 | 2.6 | 0.09 | 0.016 | 0.17 | 3.7 | 0.4 | 0.01 | 0.07 | 0.03 | 27.2 | 52.8 | 6.16 | 23.4 | 4.43 | 0.96 | 3.48 | 0.54 | 3.11 | 0.67 | 1.79 | 0.3 | 2.04 | 0.31 | 127.19
SL40 | 336946 | 4058617 | 13 | surface | 7.46 | 0.03 | 0.03 | 0.01 | 0.96 | 1 | 0.11 | 0.01 | 0.07 | 0.01 | 85.42 | <0.01 | 0.33 | 4.03 | 0.03 | 1.38 | 99.47 | 219 | 20 | 1.6 | 7.8 | 6 | 3.7 | 6.4 | 32.5 | 1 | 26.1 | 0.5 | 5.61 | 1.51 | 27 | 1 | 8.2 | 145 | <0.5 | <0.5 | 2 | 11 | 20 | <1 | 7 | 13 | 3 | 24 | 0.8 | 0.09 | 0.015 | 0.13 | 0.9 | 0.5 | 0.01 | 0.05 | 0.005 | 14 | 26.7 | 2.95 | 10.8 | 1.61 | 0.32 | 1.64 | 0.21 | 1.46 | 0.28 | 0.84 | 0.14 | 1.03 | 0.16 | 62.14
SL41 | 336946 | 4058617 | 13 | surface | 2.7 | 0.02 | 0.04 | 0.01 | 0.3 | 0.11 | <0.01 | 0.01 | 0.1 | 0.01 | 58.66 | 0.01 | 0.51 | 37.05 | 0.31 | 26.6 | 99.53 | 51.4 | 20 | 0.21 | 7.6 | <5 | 4.4 | 8.3 | 3.8 | 1 | 26 | 0.4 | 5.96 | 1.87 | 30 | 2 | 19.7 | 175 | <0.5 | <0.5 | 6 | 18 | 10 | <1 | 9 | 10 | 4 | 6 | 0.3 | 0.22 | 0.025 | 0.27 | 1.5 | 2.3 | 0.01 | <0.02 | 0.005 | 13.7 | 31.5 | 4.01 | 16.6 | 3.21 | 0.72 | 3.17 | 0.42 | 2.73 | 0.64 | 1.89 | 0.29 | 2.12 | 0.33 | 81.33
SL43 | 337552 | 4059047 | 13 | surface | 10.22 | 0.07 | 0.28 | 0.01 | 3.98 | 2.26 | 0.48 | 0.05 | 1.7 | 0.11 | 77.02 | 0.01 | 0.48 | 2.41 | 0.01 | 0.11 | 99.08 | 577 | 40 | 2.36 | 11.1 | <5 | 6.7 | 9.1 | 70.7 | 1 | 90.1 | 0.7 | 8.46 | 2.48 | 70 | 1 | 16.8 | 261 | <0.5 | <0.5 | 7 | 8 | 20 | <1 | 10 | 14 | 7 | 49 | 2.2 | 0.06 | 0.022 | 0.13 | 5 | 0.2 | 0.01 | 0.06 | 0.002 | 28.7 | 56.8 | 6.48 | 23.4 | 4.14 | 0.91 | 3.22 | 0.5 | 2.85 | 0.6 | 1.83 | 0.29 | 1.97 | 0.29 | 131.98
SL55 | 338528 | 4058913 | 13 | surface | 10.52 | 0.08 | 0.2 | 0.01 | 17.14 | 2.68 | 0.35 | 0.26 | 1.71 | 0.16 | 62.12 | 0.01 | 0.31 | 4.34 | 0.04 | 0.16 | 99.89 | 696 | 20 | 2.08 | 9.7 | <5 | 3.6 | 6.7 | 80.1 | 1 | 91.2 | 0.5 | 7.46 | 2.78 | 80 | 1 | 29.1 | 133 | <0.5 | <0.5 | 23 | 16 | 20 | <1 | 33 | 15 | 13 | 129 | 3 | 0.06 | 0.024 | 0.38 | 11 | 1.2 | 0.02 | 0.08 | <0.001 | 26.7 | 52 | 6.59 | 26.6 | 5.89 | 1.42 | 6.19 | 0.96 | 5.42 | 1.02 | 2.88 | 0.41 | 2.91 | 0.45 | 139.44
DH1-1 | 337543 | 4059240 | 13 | 0-1 | 4.8 | 0.04 | 0.09 | 0.02 | 20.55 | 0.79 | 0.1 | 0.33 | 0.35 | 0.11 | 66.21 | 0.01 | 2.22 | 3.56 | <0.01 | 0.21 | 99.18 | 324 | 100 | 0.75 | 8.1 | <5 | 54.7 | 45.9 | 27.5 | 4 | 97.6 | 3.1 | 32.8 | 8.12 | 183 | 16 | 67.4 | 2400 | 2.4 | <0.5 | 26 | 16 | 10 | <1 | 19 | 7 | 23 | 107 | 1.3 | 0.11 | 0.051 | 0.19 | 20.1 | 0.9 | 0.01 | 0.11 | 0.002 | 119 | 228 | 23.9 | 84.1 | 14.45 | 1.76 | 12.35 | 1.96 | 12.6 | 2.6 | 7.51 | 1.2 | 8.94 | 1.48 | 519.85
DH1-12 | 337543 | 4059240 | 13 | 12.4-12.9 | 5.98 | 0.04 | 0.13 | 0.01 | 12.48 | 1.53 | 0.17 | 0.11 | 0.37 | 0.02 | 75.98 | <0.01 | 0.12 | 3.41 | 0.01 | 0.07 | 100.35 | 357 | 20 | 1.15 | 10 | <5 | 1.8 | 3.2 | 48.5 | 1 | 47 | 0.2 | 3.91 | 1.68 | 32 | 1 | 25.5 | 62 | <0.5 | <0.5 | 23 | 4 | 30 | <1 | 30 | 5 | 10 | 100 | 0.7 | 0.02 | 0.011 | 0.06 | 9.9 | 0.4 | 0.01 | 0.05 | 0.001 | 16.4 | 29.6 | 3.83 | 15.9 | 4.22 | 0.96 | 4.78 | 0.71 | 4.73 | 0.98 | 2.63 | 0.39 | 2.79 | 0.4 | 88.32
DH 2-1 | 337479 | 4059136 | 13 | 0-0.8 | 17.59 | 0.07 | 0.71 | 0.01 | 2.38 | 2.46 | 0.86 | 0.03 | 0.8 | 0.04 | 67.69 | 0.01 | 1 | 6.48 | <0.01 | 0.71 | 100.13 | 564 | 60 | 11.95 | 23.6 | <5 | 7.5 | 19.2 | 101 | 3 | 99.2 | 1.3 | 14.25 | 3.98 | 120 | 3 | 26.6 | 297 | <0.5 | <0.5 | 6 | 21 | 30 | 1 | 14 | 18 | 12 | 58 | 2.5 | 0.24 | 0.071 | 0.28 | 5.4 | 0.3 | 0.01 | 0.13 | 0.003 | 37.9 | 70.4 | 7.94 | 29.3 | 5.79 | 1.07 | 4.91 | 0.84 | 4.91 | 1.01 | 2.83 | 0.47 | 3.28 | 0.44 | 171.09
DH 2-9 | 337479 | 4059136 | 13 | 9.2-9.8 | 3.84 | 0.02 | 0.59 | 0.01 | 0.95 | 0.2 | 0.1 | 0.02 | 0.06 | 0.02 | 87.23 | 0.01 | 2.19 | 4.19 | <0.01 | 1.63 | 99.43 | 169.5 | 60 | 1.21 | 8.2 | 13 | 16.5 | 45.5 | 9 | 5 | 38.4 | 3.3 | 18.05 | 4.16 | 125 | 3 | 33.5 | 720 | <0.5 | <0.5 | 7 | 12 | 20 | 2 | 9 | 19 | 13 | 15 | 0.1 | 0.25 | 0.058 | 0.82 | 7.4 | 0.5 | 0.01 | 0.05 | 0.002 | 25.4 | 50.8 | 5.25 | 19.2 | 4.34 | 0.68 | 4.8 | 0.83 | 6.23 | 1.32 | 3.54 | 0.63 | 4.49 | 0.68 | 128.19
DH 3-1 | 337486 | 4059021 | 13 | 0-1 | 5.57 | 0.05 | 0.16 | 0.09 | 22.54 | 0.6 | 0.33 | 0.69 | 0.2 | 0.26 | 45.67 | 0.03 | 15 | 5.38 | <0.01 | 0.2 | 96.57 | 417 | 590 | 0.73 | 19.7 | <5 | 462 | 260 | 20.8 | 18 | 227 | 16.7 | 218 | 41.7 | 967 | 13 | 243 | >10,000 | <0.5 | <0.5 | 23 | 32 | 20 | 2 | 28 | 43 | 35 | 237 | 0.7 | 0.36 | 0.092 | 0.45 | 16.4 | 2.2 | 0.01 | 0.05 | 0.003 | 677 | 1225 | 120.5 | 405 | 66.2 | 5.81 | 51.1 | 7.51 | 46.2 | 9.47 | 28.5 | 4.73 | 38.5 | 6.8 | 2692.32
DH 3-2 | 337486 | 4059021 | 13 | 1-2 | 5.88 | 0.06 | 0.15 | 0.06 | 21.4 | 0.64 | 0.39 | 0.57 | 0.21 | 0.22 | 52.43 | 0.02 | 10.35 | 5.42 | <0.01 | 0.25 | 97.8 | 419 | 370 | 0.82 | 18.4 | <5 | 286 | 200 | 22.3 | 15 | 213 | 13.6 | 147 | 29.5 | 715 | 11 | 186 | >10,000 | <0.5 | <0.5 | 24 | 19 | 30 | 2 | 27 | 33 | 34 | 241 | 0.9 | 0.29 | 0.063 | 0.35 | 19.9 | 2.4 | 0.01 | 0.07 | 0.007 | 550 | 1015 | 98.6 | 341 | 55 | 5.34 | 41.5 | 5.87 | 36.9 | 7.37 | 21.6 | 3.52 | 27.9 | 4.66 | 2214.26
DH 3-3 | 337486 | 4059021 | 13 | 2-3.2 | 4.06 | 0.04 | 0.09 | 0.03 | 26.57 | 0.56 | 0.35 | 0.52 | 0.16 | 0.17 | 56.57 | 0.02 | 4.91 | 5.35 | <0.01 | 0.18 | 99.4 | 285 | 190 | 0.73 | 10.5 | <5 | 110.5 | 89 | 18.6 | 7 | 160 | 6.2 | 74.4 | 16.15 | 369 | 7 | 93.9 | 4880 | <0.5 | <0.5 | 31 | 10 | 20 | 1 | 24 | 18 | 22 | 137 | 0.9 | 0.17 | 0.062 | 0.23 | 14.5 | 1.4 | <0.01 | 0.07 | 0.004 | 247 | 529 | 51.3 | 178.5 | 31.2 | 3.47 | 24.4 | 3.54 | 20.5 | 3.93 | 10.9 | 1.66 | 13.5 | 2.07 | 1120.97
DH 4-73 | 337590 | 4059418 | 13 | 43.8-47.8 | 14.27 | 0.08 | 0.53 | 0.01 | 7.36 | 3 | 1.25 | 0.03 | 2.27 | 0.17 | 65.14 | 0.01 | 0.62 | 5.26 | 0.85 | 1.05 | 100 | 642 | 40 | 3.8 | 17.9 | <5 | 5.8 | 11.9 | 97 | 2 | 126.5 | 0.8 | 9.89 | 3.09 | 93 | 2 | 22.6 | 222 | <0.5 | <0.5 | 24 | 17 | 30 | <1 | 27 | 20 | 10 | 76 | 50.8 | 0.13 | 0.183 | 2.45 | 5.5 | 1.1 | 0.02 | 0.3 | 0.002 | 34.5 | 65.2 | 7.46 | 28.5 | 5.79 | 1.12 | 4.88 | 0.71 | 4.2 | 0.81 | 2.35 | 0.36 | 2.74 | 0.4 | 159.02
DH 5-3 | 337732 | 4059035 | 13 | 2.8-3.7 | 6.4 | 0.05 | 0.15 | 0.02 | 3.96 | 1.03 | 0.2 | 0.05 | 0.44 | 0.08 | 82.98 | 0.01 | 1.79 | 2.41 | <0.01 | 0.07 | 99.57 | 328 | 80 | 0.91 | 12 | <5 | 32.6 | 41.5 | 34.4 | 4 | 131 | 3 | 28.1 | 5.43 | 155 | 5 | 44.4 | 1460 | <0.5 | <0.5 | 7 | 6 | 20 | 1 | 13 | 9 | 15 | 102 | 1.6 | 0.11 | 0.023 | 0.2 | 8.6 | 0.7 | 0.01 | 0.05 | 0.002 | 141.5 | 276 | 30.9 | 110 | 17.15 | 2.1 | 11 | 1.6 | 9.54 | 1.76 | 5.06 | 0.79 | 6.12 | 0.9 | 614.42
DH 5-5 | 337732 | 4059035 | 13 | 4.8-5.5 | 5.69 | 0.05 | 0.09 | 0.01 | 0.85 | 1.34 | 0.11 | 0.01 | 0.63 | 0.03 | 88.79 | 0.01 | 0.63 | 1.35 | <0.01 | 0.11 | 99.59 | 298 | 30 | 1.07 | 8 | <5 | 10 | 15.2 | 43.1 | 2 | 74.2 | 1.1 | 11.55 | 2.01 | 63 | 2 | 20.4 | 418 | <0.5 | <0.5 | 3 | 4 | 10 | <1 | 4 | 5 | 5 | 24 | 1.5 | 0.05 | 0.02 | 0.16 | 1.6 | 0.2 | <0.01 | 0.03 | 0.001 | 51.7 | 99.3 | 10.85 | 37.9 | 6 | 0.87 | 4.51 | 0.69 | 4.17 | 0.76 | 2.32 | 0.28 | 2.51 | 0.38 | 222.24
DH 5-7 | 337732 | 4059035 | 13 | 7.3-8.1 | 6.23 | 0.04 | 0.12 | 0.02 | 2.76 | 0.9 | 0.18 | 0.06 | 0.41 | 0.08 | 84.4 | 0.02 | 2.41 | 2.01 | <0.01 | 0.05 | 99.64 | 269 | 100 | 0.99 | 11 | <5 | 21.1 | 59.4 | 29.3 | 5 | 129 | 4.2 | 33.8 | 5.62 | 192 | 9 | 48.2 | 929 | 1.2 | <0.5 | 13 | 6 | 20 | 1 | 16 | 13 | 16 | 94 | 2 | 0.15 | 0.019 | 0.18 | 5.7 | 0.8 | 0.01 | 0.04 | 0.002 | 161 | 315 | 34.2 | 119 | 19.55 | 2.57 | 14.25 | 1.93 | 10.85 | 1.96 | 4.78 | 0.72 | 5.14 | 0.74 | 691.69
DH 6-1 | 337723 | 4059200 | 13 | 0-0.8 | 5.83 | 0.06 | 0.12 | 0.01 | 10.91 | 1.28 | 0.11 | 0.14 | 0.74 | 0.09 | 77.73 | 0.01 | 0.53 | 2.29 | <0.01 | 0.3 | 99.85 | 316 | 30 | 1.3 | 7.4 | <5 | 8.4 | 12 | 43.6 | 1 | 50.9 | 0.8 | 9.61 | 2.94 | 38 | 6 | 17.3 | 362 | 0.9 | <0.5 | 11 | 24 | 10 | 1 | 9 | 12 | 5 | 36 | 2.2 | 0.08 | 0.02 | 0.43 | 2.9 | 0.7 | 0.02 | 0.07 | 0.001 | 25.5 | 55.3 | 5.75 | 21.4 | 4.3 | 0.69 | 3.27 | 0.54 | 3.38 | 0.67 | 1.91 | 0.27 | 1.88 | 0.3 | 125.16
DH 6-2 | 337723 | 4059200 | 13 | 0.8-1.6 | 1.45 | 0.01 | 0.08 | 0.01 | 0.69 | 0.11 | 0.03 | 0.01 | 0.01 | 0.01 | 96.13 | <0.01 | 0.34 | 0.78 | <0.01 | 0.13 | 99.66 | 46.8 | 20 | 0.51 | 3 | <5 | 4.2 | 7.3 | 5.2 | 1 | 12.3 | 0.5 | 3.86 | 1.22 | 18 | 2 | 9.1 | 173 | <0.5 | <0.5 | 1 | 4 | 10 | <1 | 2 | 5 | 3 | 5 | 0.2 | 0.05 | 0.007 | 0.14 | 1.1 | <0.2 | <0.01 | 0.02 | <0.001 | 8.4 | 14.6 | 1.63 | 6.2 | 1.37 | 0.2 | 1.16 | 0.21 | 1.38 | 0.33 | 0.94 | 0.15 | 1.05 | 0.16 | 37.78
DH 6-3 | 337723 | 4059200 | 13 | 1.6-2 | 5.74 | 0.04 | 0.1 | 0.01 | 0.58 | 0.31 | 0.06 | 0.01 | 0.03 | 0.02 | 90.38 | <0.01 | 0.39 | 2.31 | 0.01 | 0.23 | 99.98 | 74.5 | 30 | 0.71 | 7 | <5 | 4.8 | 8.4 | 10.9 | 1 | 19.2 | 0.6 | 6.34 | 1.73 | 30 | 2 | 13.3 | 196 | <0.5 | <0.5 | 1 | 6 | 30 | <1 | 2 | 7 | 4 | 5 | 0.1 | 0.11 | 0.01 | 0.1 | 1.5 | 0.3 | 0.01 | 0.04 | 0.001 | 16.2 | 29.3 | 3.51 | 13.4 | 2.42 | 0.45 | 2.13 | 0.35 | 2.53 | 0.44 | 1.36 | 0.22 | 1.41 | 0.24 | 73.96
DH 6-6 | 337723 | 4059200 | 13 | 6.9-7.1 | 5.47 | 0.03 | 0.11 | 0.01 | 1.65 | 0.93 | 0.14 | 0.02 | 0.46 | 0.04 | 89.73 | 0.01 | 0.7 | 1.2 | 0.01 | 0.08 | 100.5 | 207 | 30 | 1.05 | 6.8 | 5 | 7.5 | 16.6 | 31.3 | 2 | 66.2 | 1.2 | 9.15 | 1.98 | 45 | 2 | 16.1 | 286 | <0.5 | <0.5 | 2 | 3 | 10 | <1 | 5 | 8 | 5 | 23 | 0.4 | 0.07 | 0.01 | 0.13 | 1.8 | 0.2 | 0.01 | 0.07 | 0.001 | 39.8 | 80.4 | 9.11 | 32.5 | 5.82 | 0.9 | 4.46 | 0.58 | 3.61 | 0.71 | 1.68 | 0.25 | 1.73 | 0.24 | 181.79
DH 7-1 | 337714 | 4058862 | 13 | 3.3-3.9 | 5.16 | 0.04 | 0.14 | 0.03 | 3.73 | 0.77 | 0.17 | 0.1 | 0.23 | 0.11 | 81.97 | 0.02 | 4.7 | 2.06 | 0.01 | 0.09 | 99.23 | 265 | 190 | 0.85 | 12.1 | <5 | 115.5 | 87.1 | 26.2 | 7 | 156.5 | 6.3 | 72.8 | 11.7 | 290 | 6 | 92.1 | 5290 | <0.5 | <0.5 | 14 | 12 | 20 | 2 | 15 | 20 | 17 | 150 | 1 | 0.2 | 0.072 | 0.28 | 6.4 | 1.1 | 0.01 | 0.04 | 0.003 | 236 | 483 | 47.8 | 161 | 25.5 | 2.65 | 19.15 | 2.93 | 17.4 | 3.39 | 9.68 | 1.56 | 11.95 | 1.95 | 1023.96
DH 7-2 | 337714 | 4058862 | 13 | 3.9-4.6 | 3.81 | 0.04 | 0.11 | 0.01 | 19.06 | 0.81 | 0.12 | 0.34 | 0.26 | 0.07 | 72.43 | 0.01 | 0.41 | 3 | 0.01 | 0.1 | 100.48 | 341 | 30 | 0.81 | 6.6 | <5 | 4 | 8.6 | 26.9 | 1 | 66.4 | 0.6 | 8.83 | 3.71 | 124 | 1 | 25.3 | 157 | <0.5 | <0.5 | 22 | 3 | 10 | 1 | 16 | 4 | 12 | 51 | 3.3 | 0.04 | 0.017 | 0.2 | 10.9 | 0.5 | 0.01 | 0.11 | 0.002 | 46.3 | 94.8 | 9.91 | 35.6 | 5.85 | 0.84 | 4.74 | 0.78 | 5.36 | 0.98 | 2.74 | 0.43 | 3.04 | 0.41 | 211.78
DH 8-1 | 337736 | 4059318 | 13 | 0-1 | 4.16 | 0.02 | 0.08 | 0.01 | 1.59 | 0.78 | 0.09 | 0.01 | 0.1 | 0.02 | 91.36 | <0.01 | 0.33 | 1.52 | 0.01 | 0.17 | 100.07 | 149.5 | 30 | 1.06 | 6.2 | 6 | 4.1 | 7 | 26.4 | 1 | 27.4 | 0.4 | 4.72 | 1.4 | 33 | 14 | 9.1 | 160 | 1.4 | <0.5 | 2 | 6 | 20 | <1 | 3 | 4 | 3 | 14 | 0.9 | 0.06 | 0.008 | 0.17 | 1.3 | 0.4 | 0.01 | 0.03 | 0.001 | 14.2 | 26.7 | 3 | 10.5 | 1.94 | 0.32 | 1.66 | 0.25 | 1.69 | 0.35 | 0.94 | 0.16 | 1.17 | 0.18 | 63.06
DH 8-2 | 337736 | 4059318 | 13 | 2.5-2.9 | 5.69 | 0.03 | 0.13 | 0.01 | 2.52 | 1.05 | 0.16 | 0.01 | 0.37 | 0.04 | 87.54 | <0.01 | 0.32 | 2.01 | 0.02 | 0.13 | 99.88 | 223 | 20 | 1.24 | 7.4 | 5 | 3 | 7.6 | 35.5 | 1 | 42.9 | 0.5 | 5.11 | 1.26 | 36 | 5 | 10.2 | 118 | 0.7 | <0.5 | 1 | 5 | 10 | <1 | 5 | 6 | 4 | 23 | 1.1 | 0.04 | 0.021 | 0.25 | 2.2 | 0.2 | <0.01 | 0.04 | <0.001 | 19 | 35.8 | 3.99 | 14.8 | 2.68 | 0.48 | 2.1 | 0.37 | 2.21 | 0.4 | 1.11 | 0.15 | 1.16 | 0.15 | 84.4
DH 9-3 | 337749 | 4059465 | 13 | 3-3.5 | 8.23 | 0.03 | 0.35 | 0.01 | 4.3 | 0.96 | 0.35 | 0.03 | 0.38 | 0.04 | 81.25 | 0.01 | 0.58 | 4.09 | 0.02 | 0.55 | 100.61 | 247 | 40 | 2.68 | 11.7 | 46 | 5.7 | 13 | 37.3 | 2 | 57.7 | 0.9 | 9.51 | 2.97 | 80 | 2 | 15.3 | 226 | <0.5 | <0.5 | 7 | 8 | 20 | 2 | 9 | 13 | 6 | 34 | 12 | 0.13 | 0.119 | 0.82 | 3.4 | 0.7 | 0.03 | 0.3 | 0.001 | 25.5 | 51.3 | 5.95 | 22.1 | 3.89 | 0.69 | 3.32 | 0.5 | 3.06 | 0.61 | 1.53 | 0.27 | 1.59 | 0.22 | 120.53
DH 11-1 | 337840 | 4059780 | 13 | 0.8-1.8 | 5.93 | 0.03 | 0.09 | 0.01 | 1.46 | 1.19 | 0.1 | 0.01 | 0.17 | 0.02 | 87.18 | <0.01 | 0.29 | 3.14 | 0.02 | 1.08 | 99.62 | 220 | 20 | 1.03 | 7.7 | <5 | 3 | 6.1 | 36.4 | 1 | 34 | 0.4 | 5.27 | 1.31 | 26 | 1 | 8.6 | 119 | <0.5 | <0.5 | 1 | 5 | 10 | <1 | 4 | 5 | 3 | 9 | 3.5 | 0.04 | 0.022 | 0.24 | 1.2 | 0.3 | <0.01 | 0.03 | 0.001 | 17.9 | 35 | 3.91 | 13.9 | 3.03 | 0.56 | 2.15 | 0.31 | 1.86 | 0.33 | 0.89 | 0.13 | 0.9 | 0.15 | 81.02
DH 11-2 | 337840 | 4059780 | 13 | 1.8-2.4 | 6.51 | 0.04 | 0.1 | 0.03 | 3.02 | 1.45 | 0.15 | 0.02 | 0.51 | 0.02 | 85.55 | 0.01 | 0.28 | 1.97 | 0.01 | 0.09 | 99.66 | 287 | 20 | 1.18 | 7.6 | <5 | 2.8 | 6.4 | 45.1 | 1 | 43.6 | 0.4 | 4.49 | 1.25 | 25 | 1 | 9 | 108 | <0.5 | <0.5 | 4 | 3 | 10 | <1 | 5 | 5 | 4 | 31 | 2.1 | 0.04 | 0.019 | 0.16 | 1.7 | <0.2 | 0.01 | 0.08 | <0.001 | 16.7 | 32.3 | 3.54 | 12.8 | 2.57 | 0.51 | 1.9 | 0.33 | 1.9 | 0.37 | 0.98 | 0.16 | 1.07 | 0.15 | 75.28
SL 59 | 337737 | 4058881 | 13 | surface | 13 | 0.04 | 0.09 | 0.05 | 41.87 | 0.41 | 0.2 | 0.5 | 0.09 | 0.22 | 37.49 | 0.01 | 7.33 | 7.11 | 0.01 | 0.32 | 99.03 | 323 | 260 | 0.42 | 10.6 | <5 | 180 | 130 | 13.1 | 9 | 103 | 8.7 | 95.6 | 22.4 | 546 | 7 | 116 | 7940 | <0.5 | <0.5 | 32 | 19 | 10 | 3 | 31 | 22 | 36 | 221 | 1.4 | 0.19 | 0.05 | 0.35 | 25.9 | 1.9 | 0.01 | 0.05 | 0.002 | 287 | 514 | 50.7 | 167 | 26.4 | 2.52 | 19.8 | 3.33 | 21.9 | 4.62 | 15.05 | 2.39 | 18.7 | 3.11 | 1136.52
SL60 | 337714 | 4058862 | 13 | surface | 13 | 0.06 | 0.16 | 0.045 | 15.88 | 0.74 | 0.225 | 0.325 | 0.22 | 0.16 | 64.1 | 0.02 | 6.88 | 4.25 | 0.01 | 0.185 | 98.895 | 426.5 | 270 | 0.825 | 15.9 | <5 | 175.25 | 124 | 24.1 | 10 | 170 | 8.35 | 101.05 | 18.975 | 518 | 7.5 | 127 | 7600 | <0.5 | <0.5 | 23.5 | 18.5 | 20 | 2 | 24.5 | 25 | 25.5 | 268.5 | 0.95 | 0.21 | 0.052 | 0.35 | 14.3 | 1.85 | 0.01 | 0.06 | 0.0045 | 373 | 713 | 70.15 | 241.25 | 36.9 | 3.62 | 27.25 | 3.9 | 24 | 4.875 | 14.075 | 2.195 | 18.025 | 2.915 | 1535.155
SL69 | 338694 | 4059811 | 13 | surface | 13 | 0.05 | 0.22 | 0.01 | 34.59 | 1.62 | 0.74 | 0.54 | 0.99 | 0.17 | 48.04 | <0.01 | 0.22 | 6.57 | 0.02 | 0.21 | 100.05 | 437 | 20 | 1.82 | 8.2 | <5 | 2.1 | 4.7 | 51.9 | 1 | 66.3 | 0.2 | 4.58 | 1.73 | 65 | 1 | 16.5 | 78 | <0.5 | 0.5 | 4 | 3 | 10 | 2 | 6 | 11 | 7 | 28 | 2.2 | 0.04 | 0.019 | 0.17 | 5.8 | 0.8 | <0.01 | 0.06 | 0.009 | 15.2 | 28.5 | 3.41 | 12.2 | 2.7 | 0.67 | 2.56 | 0.4 | 2.45 | 0.56 | 1.7 | 0.25 | 1.71 | 0.26 | 72.57
SL73 | 337656 | 4059101 | 13 | surface | 13 | 0.03 | 0.1 | 0.01 | 34.17 | 0.7 | 0.1 | 0.38 | 0.2 | 0.14 | 55.28 | 0.01 | 0.85 | 3.7 | 0.02 | 0.16 | 99.82 | 281 | 50 | 0.59 | 6.5 | <5 | 10.7 | 20 | 22.5 | 2 | 58.3 | 1.3 | 14.1 | 3.76 | 144 | 2 | 34.5 | 442 | <0.5 | 0.6 | 27 | 3 | 10 | 2 | 23 | 12 | 15 | 117 | 4 | 0.06 | 0.019 | 0.28 | 12.5 | 1.4 | 0.01 | 0.03 | 0.005 | 64.7 | 120 | 14 | 49.4 | 9.08 | 1.22 | 6.42 | 1.05 | 6.62 | 1.36 | 4.21 | 0.62 | 4.28 | 0.65 | 283.61
SL74 | 337637 | 4058958 | 13 | surface | 13 | 0.04 | 0.15 | 0.06 | 47.77 | 0.36 | 0.52 | 0.73 | 0.09 | 0.2 | 27.71 | 0.01 | 9.49 | 7.17 | 0.01 | 0.28 | 98.91 | 302 | 400 | 0.41 | 16.1 | <5 | 263 | 179 | 12.1 | 11 | 105 | 10.7 | 138.5 | 31.2 | 591 | 7 | 174 | >10,000 | 1.2 | 1.3 | 46 | 15 | 10 | 2 | 38 | 38 | 26 | 231 | 1.4 | 0.24 | 0.077 | 0.41 | 14.8 | 2.6 | 0.01 | 0.04 | 0.001 | 475 | 868 | 85.4 | 267 | 40.4 | 3.54 | 27 | 4.27 | 27.8 | 6.18 | 20.4 | 3.44 | 25.6 | 4.55 | 1858.58
SL75 | 337666 | 4058899 | 13 | surface | 13 | 0.04 | 0.1 | 0.01 | 33.09 | 0.59 | 0.27 | 0.75 | 0.16 | 0.11 | 55.79 | 0.01 | 0.45 | 4.78 | 0.01 | 0.14 | 99.17 | 333 | 40 | 0.48 | 6.3 | <5 | 7.4 | 9.7 | 18.8 | 1 | 77.2 | 0.6 | 8.39 | 6.92 | 161 | 1 | 21 | 309 | <0.5 | 0.7 | 17 | 2 | 10 | 1 | 16 | 6 | 13 | 29 | 2.9 | 0.03 | 0.017 | 0.13 | 11.2 | 0.7 | 0.01 | 0.05 | 0.002 | 64.8 | 104 | 17.25 | 67.9 | 9.06 | 1.04 | 5.13 | 0.73 | 4.25 | 0.86 | 2.6 | 0.4 | 2.81 | 0.41 | 281.24
SL76 | 337728 | 4059249 | 13 | surface | 13 | 0.06 | 0.14 | 0.01 | 39.78 | 1.82 | 0.13 | 0.44 | 1.09 | 0.18 | 43.9 | 0.01 | 0.24 | 5.02 | 0.06 | 0.17 | 100.3 | 479 | 20 | 1.4 | 7.3 | <5 | 2.4 | 5.3 | 56.6 | 1 | 61.9 | 0.3 | 6.43 | 2.26 | 54 | 2 | 13.8 | 90 | <0.5 | 0.5 | 11 | 8 | <10 | 1 | 17 | 17 | 5 | 45 | 5 | 0.06 | 0.03 | 0.61 | 3.7 | 1.9 | 0.02 | 0.05 | <0.001 | 19.4 | 37.8 | 4.45 | 16.3 | 3.25 | 0.7 | 2.64 | 0.41 | 2.28 | 0.49 | 1.43 | 0.21 | 1.49 | 0.21 | 91.06
SL78 | 337504 | 4059040 | 13 | surface | 13 | 0.04 | 0.1 | 0.03 | 36.83 | 0.6 | 0.43 | 0.59 | 0.14 | 0.17 | 46.01 | 0.01 | 3.2 | 6.46 | <0.01 | 0.21 | 98.98 | 309 | 170 | 0.54 | 10.7 | <5 | 68.3 | 62.6 | 19.1 | 4 | 131.5 | 4 | 53.5 | 12.3 | 317 | 4 | 73.4 | 2840 | <0.5 | 0.7 | 24 | 6 | 20 | 2 | 26 | 19 | 20 | 127 | 1.5 | 0.12 | 0.031 | 0.2 | 14.1 | 1.6 | 0.01 | 0.04 | <0.001 | 333 | 437 | 57.1 | 177.5 | 26.1 | 2.52 | 16.2 | 2.32 | 14.25 | 2.85 | 8.63 | 1.41 | 10.2 | 1.65 | 1090.73