## SA_uncertainty
Bulk Geochemistry Uncertainty
Analyte | Analytical Method (ALS Geochemical Laboratory) | CANMET Standard | Accepted value | Standard | Replicate aliquot | Relative 2 x standard deviation (2σ, %)
C (%) | LECO furnace | LKSTD-1 | 12.3 | 12.65 | 12.75 | 1.11
C organic (%) | LECO furnace after 25% HCl leach | LKSTD-1 | - | 5.42 | 6.5 | 25.63
C carbonate (%) | Calculation by difference (C carbonate = C - C organic) | LKSTD-1 | - | 6.66 | 7.09 | 8.85
S (%) | LECO furnace | LKSTD-1 | 1.57 | 1.62 | 1.58 | 3.54
S sulfide (%) | LECO furnace after 25% HCl leach | LKSTD-1 | - | 1.16 | 1.14 | 2.46
S sulfate (%) | Calculation by difference (S sulfate = S - S sulfide) | LKSTD-1 | - | 0.46 | 0.44 | 6.28
As (ppm) | Nitric, perchloric, hydrofluoric and hydrochloric acid digestion, leachate analyzed via ICP-MS | LKSTD-1 | 40 | 39 | 39.4 | 0.7215375
P (ppm) | Nitric, perchloric, hydrofluoric and hydrochloric acid digestion, leachate analyzed via ICP-MS | LKSTD-1 | - | 770 | 780 | 1.82
U (%) | Pressed-powder X-Ray Fluorescence | DH-1 | 0.17 | 0.18 | 0.18 | 0
V (ppm) | Nitric, perchloric, hydrofluoric and hydrochloric acid digestion, leachate analyzed via ICP-MS | LKSTD-1 | 50 | 48 | 55 | 19.22
CANMET LKSTD-1 certificate, accessed 31 May 2020 | https://www.nrcan.gc.ca/our-natural-resources/mining-resources/certified-reference-materials/discontinued-certified-reference-materials/lksd-1-lksd-4-certificate-analysis/8075
CANMET DH1 ore certificate, accessed 31 May 2020 | https://inis.iaea.org/collection/NCLCollectionStore/_Public/11/527/11527655.pdf
EPMA Point Analyses Uncertainty | JEOL 8200 Electron Probe Microanalyzer (EPMA) at the University of New Mexico Institute of Meteoritics
Uraninite Standard (n=6)
Analyte | Relative 2σ (%)
U | 1
O | 6.5
Batch Leaching Experiment Uncertainty (ICP-MS) | Agilent 7500 ICP-MS at New Mexico Bureau of Geology and Mineral Resources Geochemistry Laboratory
Standard USGS T-225 (n=8)
Analyte | Relative 2σ (%)
U | 2.104173
V | 5.25921
As | 7.478041
USGS T-225 certificate, accessed 31 May 2020 | https://bqs.usgs.gov/srs_study/reports/all_stats.php?PHPSESSID=ct8a5boir7dv1stg8neububark
Analyte | Overall Uncertainty (%)
C | 1.11
C organic | 25.63
C carbonate | 8.85
S | 3.54
S sulfide | 2.46
S sulfate | 6.28
As | 0.7215375
P | 1.82
U | 2.1
V | 19.22
Note on C3: Bonnie Frey: You'll need to reference to the standard certificate. I believe at the bottom of the table should be fine.
Note on B4: Bonnie Frey: Brand and model?
Note on A18: Bonnie Frey: Write out EPMA with manufacturer and model. Whose instrument?
Note on A24: Bonnie Frey: Brand and model? Whose instrument?
Note on A25: Bonnie Frey: There's no certificate, so I would give the website (and date accessed). Did you use a solid standard through your batch leaching? That should be mentioned.
Note on B33: Bonnie Frey: I believe your data in the manuscript do not reflect these decimal places.