## Ferguson
Chemical analyses of samples of veins collected by Ferguson (1970). These analyses were determined by fire assay methods at the NMBMMR fire assay laboratory. UTM in zone 13, NAD27.
Sample ID | UTM Easting | UTM Northing | Au (oz/t) | Au (ppm) | Ag(oz/t) | Ag (ppm)
NM-89-1 | 275981 | 3742641 | 0 | 0 | 0.44 | 13.8
NM-89-10 | 278445 | 3747518 | 0 | 0 | 0.2 | 6.25
NM-89-10b | 278439 | 3747526 | 0 | 0 | 0 | 0
NM-89-13 | 274544 | 3745310 | 0 | 0 | 0 | 0
NM-89-16 | 276228 | 3746360 | 0 | 0 | 0.04 | 1.25
NM-89-16a | 276231 | 3746351 | 0 | 0 | 0.12 | 3.75
NM-89-16b | 276235 | 3746366 | 0 | 0 | 0 | 0
NM-89-16d | 276234 | 3746357 | 0 | 0 | 0 | 0
NM-89-17 | 275955 | 3746998 | 0 | 0 | 0 | 0
NM-89-18 | 275885 | 3746931 | 0 | 0 | 0 | 0
NM-89-19a | 276069 | 3746629 | 0 | 0 | 0.64 | 20
NM-89-19b | 276064 | 3746635 | 0 | 0 | 0.12 | 3.75
NM-89-19c | 276072 | 3746638 | 0 | 0 | 0.9 | 28.1
NM-89-2 | 275974 | 3742636 | 0 | 0 | 0 | 0
NM-89-20 | 276138 | 3746611 | 0.04 | 1.25 | 0.04 | 1.25
NM-89-23a | 277458 | 3748348 | 0 | 0 | 0.78 | 24.4
NM-89-23b | 277467 | 3748346 | 0 | 0 | 0.34 | 10.6
NM-89-23h | 277466 | 3748339 | 0 | 0 | 0.12 | 3.75
NM-89-24 | 277460 | 3748341 | 0 | 0 | 0.08 | 25
NM-89-29 | 272258 | 3748982 | 0 | 0 | 0 | 0
NM-89-33 | 273329 | 3746922 | 0 | 0 | 0.04 | 1.25
NM-89-34 | 276342 | 3748162 | 0 | 0 | 0.22 | 6.88
NM-89-35 | 271436 | 3745377 | 0 | 0 | 0 | 0
NM-89-36 | 269657 | 3745034 | 0 | 0 | 0 | 0
NM-89-9 | 275179 | 3746083 | 0 | 0 | 0.04 | 1.25
NM90.14 | 272490 | 3737073 | 0 | 0 | 0.02 | 6.25
NM90.22 | 269384 | 3739742 | 0 | 0 | 0 | 0
NM90.45 | 271624 | 3738736 | 0 | 0 | 0 | 0
T-89-11 | 274448 | 3745401 | 0 | 0 | 0 | 0
T-89-42a | 274360 | 3746243 | 0 | 0 | 0.26 | 8.13
T-89-43 | 274360 | 3746243 | 0 | 0 | 0.1 | 3.13
T-89-XXX | 279603 | 3749234 | 0 | 0 | 0 | 0

## Neubert
Chemical analyses of samples collected by Neubert (1983). Latitude and longitude are in decimal degrees in NAD27. Qtz=quartz, rhy=rhyolite, nd=not detected, --- =not analyzed, *=atomic absorption analysis, **=fluorimetric analysis
Sample No. | Sample description | Latitude | Longitude | Au (oz/short ton) | Ag (oz/short ton) | Cu% | Pb% | Zn% | U3O8%
1 | Dump, brown rhy | 33.82676 | -107.43763 | ND | ND | 0.001 | ND | ND | ND
2 | Dump, fractured, gray rhy. | 33.838659 | -107.43718 | ND | ND | --- | --- | --- | ---
3 | 2 ft chip; red rhy.; Fe, Mn stains | 33.83908 | -107.43814 | ND | ND | ND | ND | ND | ND
4 | Fractured rhy | 33.83609 | -107.43787 | ND | ND | 0.001 | ND | ND | 0.004
5 | Dump; gray rhy., qtz stringers | 33.83817 | -107.44038 | ND | ND | --- | --- | --- | ---
6 | 40 inch chip; rhy.; Fe stained gouge | 33.83466 | -107.437628 | ND | ND | 0.006 | 0.01 | ND | ND
7 | Dump, red rhy. | 33.837936 | -107.419419 | ND | ND | --- | --- | --- | ---
8 | Dump; red rhy.; Fe, MN Stains | 33.837771 | -107.419069 | ND | ND | --- | --- | --- | ---
9 | Dump; Red rhy; 4 ft qtz vein strikes N 34º W, Dip vertical | 33.8371 | -107.419244 | ND | ND | ND | ND | ND | 0.01
10 | 8 inch chip; red rhy; 4 ft qtz vein stikes N 34º W, Dip vertical | 33.83719 | -107.419268 | ND | ND | ND | ND | ND | ND
11 | Dump; red rhy; Fe, MN stains | 33.8349 | -107.437624 | ND | ND | --- | --- | --- | ---
12 | Dump; red rhy; Fe Stains | 33.83478 | -107.434496 | ND | ND | ND | ND | ND | ND
13 | Dump; red rhy. And alluvium | 33.83449 | -107.433115 | ND | ND | --- | --- | --- | ---
14 | Dump; red rhy; Fe, MN stains | 33.83354 | -107.43416 | ND | ND | --- | --- | --- | ---
15 | do. | 33.832968 | -107.43449 | ND | ND | ND | ND | ND | ND
16 | do. | 33.83207 | -107.434118 | ND | ND | --- | --- | --- | ---
17 | Dump; alluvium; brecciated rhy. | 33.830734 | -107.438068 | ND | ND | --- | --- | --- | ---
18 | Dump, red rhy. | 33.82896 | -107.437803 | ND | ND | -- | --- | --- | ---
19 | do. | 33.82779 | -107.439056 | ND | ND | ND | ND | ND | ND
20 | 1.5 ft chip; white rhy. | 33.82683 | -107.44203 | ND | ND | 0.0003* | 0.0011* | 0.003* | 0.001*
21 | Dump; white, red rhy | 33.82633 | -107.440387 | ND | ND | --- | --- | --- | ---
22 | dump; red rhy; Mn stains | 33.82611 | -107.43762 | ND | ND | --- | --- | --- | ---
23 | Dump; red rhy | 33.8251 | -107.43697 | ND | ND | ND | ND | ND | ND
24 | Dump; red rhy; qtz | 33.82412 | -107.43897 | ND | ND | --- | --- | --- | ---
25 | Dump; red rhy; qtz vugs and Mn Stains | 33.82338 | -107.43825 | ND | ND | ND | ND | ND | ND
26 | Dump; high grade; selected qtz from pit | 33.82338 | -107.43825 | ND | ND | 0.0056* | 0.0021* | 0.0033* | ND
27 | Dump; red, qtz rich rhy | 33.822709 | -107.43894 | ND | ND | ND | ND | ND | ND
28 | White rhy, Mn | 33.813829 | -107.409137 | ND | ND | ND | 0.01 | ND | ND
29 | 8 inch vein, gouge, gray rhy | 33.813829 | -107.409137 | ND | ND | ND | 0.01 | ND | 0.003
30 | Gray rhy | 33.813829 | -107.409137 | ND | ND
31 | Dump; brecciated gray, hite, red rhy | 33.8108671 | -107.407509 | ND | ND | ND | ND | ND | ND
32 | 4 ft chip; brecciated gray, hite rhy; Fe stains | 33.813678 | -107.409004 | ND | 0.3 | --- | --- | --- | ---
(9.38 ppm)
34 | 1.5 ft chip; gray qtz rich rhy; Fe, Mn Stains | 33.812621 | -107.409579 | ND | ND | --- | --- | --- | ---
35 | 2 ft chip; brecciated purple rhy; Mn stains | 33.811935 | -107.408594 | ND | ND | 0.001 | ND | ND | 0.01
36 | Dump; pink, gray rhy; Fe, Mn Stains | 33.8117773 | -107.409632 | ND | ND | ND | ND | ND | ND
38 | 2 ft chip; pink, gray rhy; Fe, Mn stains | 33.810155 | -107.40827 | ND | ND | --- | --- | --- | ---
39 | 30 inch chip; pink, gray rhy; Fe, Mn stains | 33.8094006 | -107.406885 | ND | ND | --- | --- | --- | ---
40 | 3 ft chip; pink, gray rhy; Fe, Mn stains | 33.809275 | -107.409615 | ND | ND | 0.001 | ND | ND | ND
41 | 2 ft chip; pink, gray rhy; Fe, Mn stains | 33.808671 | -107.410526 | ND | ND | --- | --- | --- | ---
42 | 2 ft chip; spongy gouge | 33.807751 | -107.408265 | ND | ND | ND | ND | ND | ND
43 | 28 inch chip; vuggy, qtz rich, pink, gray rhy; Fe, Mn Stains | 33.8076 | -107.408131 | ND | ND | ND | ND | ND | ND
44 | 17 inch chip; pink, gray rhy; gouge; Fe, Mn stains | 33.808827 | -107.406165 | ND | ND | 0.001 | ND | ND | ND
45 | 2 ft chip; pink barren rhy | 33.808976 | -107.407856 | ND | ND | --- | --- | --- | ---
46 | 4 ft chip; fractured gray rhy; Fe stains on fractures | 33.8118753 | -107.420993 | ND | ND | 0.001 | ND | ND | 0.008
47 | Dump; alluvium | 33.80745 | -107.42159 | ND | ND | --- | --- | --- | ---
48 | Dump; pink rhy | 33.807229 | -107.421546 | ND | ND | --- | --- | --- | ---
49 | 3.5 ft chip; rhy | 33.8057217 | -107.421807 | ND | ND | 0.001 | ND | ND | 0.001
50 | 5 ft chip; rhy | 33.8057217 | -107.421807 | ND | ND | 0.001 | ND | ND | 0.004
51 | Dump, high grade; yellow, hite, black, red chert | 33.80408031 | -107.41973 | ND | 1.8 | 0.0009* | 0.0004* | 0.0023* | ND
(56.3 ppm)
52 | Dump; rhy and chert | 33.80408031 | -107.41973 | ND | ND | 0.0006* | 0.0018* | 0.0036* | ND
53 | 4 ft chip; red, qtz rich rhy | 33.80408031 | -107.41973 | ND | ND | --- | --- | --- | ---
54 | Dump; rhy; hite, hite chert | 33.80365 | -107.41985 | ND | ND | ND | ND | ND | ND
55 | 2.5 ft chip; red rhy; qtz veinlets | 33.80342184 | -107.41978 | ND | ND | --- | --- | --- | ---
56 | 4 ft chip; fractured gray, qtz rich rhy | 33.803144 | -107.421128 | ND | ND | ND | ND | ND | ND
57 | 3 ft chip; fractured, qtz rich rhy | 33.80305 | -107.420834 | ND | ND | --- | --- | --- | ---
61 | Rhy, qtz, 3 inch Fe gouge | 33.801694 | -107.419417 | ND | ND | 0.004* | 0.0022* | 0.0006
63 | Rhy gouge, Fe, Mn stains | 33.801694 | -107.419417 | ND | ND | ND | 0.02 | ND | ND
66 | Rhy gouge, Fe, Mn stains | 33.801694 | -107.419417 | ND | ND | 0.0008* | 0.001* | 0.004* | ND
68 | Rhy gouge, Fe, Mn stains | 33.801694 | -107.419417 | ND | ND | 0.0006* | 0.0023* | 0.0041* | ND
71 | Rhy gouge, Fe, Mn stains | 33.801694 | -107.419417 | ND | ND | 0.0013* | 0.0037* | 0.0082* | ND
74 | Rhy gouge, Fe stains | 33.801694 | -107.419417 | ND | ND | ND | ND | ND | 0.002
76 | 2.5 ft chip; buff rhy | 33.801503 | -107.415164 | ND | ND | --- | --- | --- | ---

## StreamSediments
Geochemistry of stream-sediment samples in the Rosedale and Bell mine areas, Rosedale district, Socorro County. Samples were collected by students of NMIMT. Analyses were by ICP at a commercial laboratory. Trace elements are in parts per million (ppm). UTM are in zone 13, NAD27.
Sample ID | Sample Type | UTM E | UTM N | Ag | As | Au | Cu | Hg | Mo | Pb | Sb | Tl | Zn | Bi | Cd | Ga | Se | Te
404 | Stream Sed | 277790.6717 | 3740913.91 | 5.18 | 5.64 | 0.197 | 1.45 | 0.117 | 1.67 | 20.5 | 2.2 | 0.494 | 43.7 | 0.78 | 0.128 | 2.01 | 0.247 | 0.056
406 | Stream Sed | 277423.0324 | 3741763.885 | 7.66 | 5.77 | 3 | 2.39 | 0.031 | 0.491 | 17.1 | 1.41 | 0.934 | 21.7 | 0.832 | 0.141 | 1.07 | 0.244 | 0.049
311 | Stream Sed | 276078.1872 | 3742808.101 | 41.5 | 3.93 | 2.87 | 9.42 | 0.027 | 0.982 | 12.9 | 0.575 | 0.494 | 37 | 0.237 | 0.161 | 2.93 | 0.247 | 0.049
464R | Stream Sed | 277124.9963 | 3743298.851 | 0.223 | 8.03 | 0.038 | 16.5 | 0.1 | 4.44 | 47.8 | 1.58 | 0.499 | 56.3 | 0.25 | 0.649 | 1.66 | 0.998 | 0.499
2251 | Stream Sed | 275998.2554 | 3741272.108 | 14.9 | 5.87 | 0.197 | 4.59 | 0.075 | 1.39 | 14.9 | 1.88 | 0.494 | 31.4 | 0.485 | 0.244 | 1.74 | 0.247 | 0.049
2252R | Stream Sed | 276120.4931 | 3741309.414 | 15.4 | 5.53 | 2.36 | 8.47 | 0.094 | 28.3 | 8.74 | 9.53 | 0.469 | 14.8 | 0.235 | 0.137 | 1.16 | 0.938 | 0.469
2253 | Stream Sed | 276099.8556 | 3741419.745 | 34.4 | 8.82 | 5.05 | 9.16 | 0.073 | 1.45 | 18.9 | 2.46 | 0.489 | 40.7 | 0.271 | 0.335 | 2.65 | 0.244 | 0.049
2254 | Stream Sed | 275974.0459 | 3741653.241 | 7.69 | 6.02 | 0.195 | 2.19 | 0.052 | 0.64 | 10.3 | 2.73 | 0.488 | 33.4 | 0.198 | 0.206 | 1.55 | 0.244 | 0.059
2255 | Stream Sed | 276066.6503 | 3741825.22 | 32.7 | 10.2 | 5.67 | 5.75 | 0.098 | 2.43 | 18.2 | 4.27 | 0.564 | 35.4 | 0.318 | 0.308 | 2.87 | 0.463 | 0.058
2256R | Stream Sed | 276074.5878 | 3741817.283 | 13.1 | 10.8 | 1.47 | 12.3 | 0.097 | 28.6 | 36.8 | 7 | 0.486 | 24.6 | 0.243 | 0.421 | 0.754 | 0.973 | 0.486
2257 | Stream Sed | 276281.6247 | 3741434.033 | 11.3 | 24.3 | 0.918 | 3.33 | 0.06 | 8.27 | 12.9 | 3.12 | 0.492 | 20 | 0.22 | 0.23 | 1.13 | 0.246 | 0.049
2258 | Stream Sed | 276507.0431 | 3741364.496 | 11.8 | 11.3 | 0.198 | 4.07 | 0.054 | 0.326 | 15.3 | 3.42 | 0.495 | 36.2 | 0.201 | 0.337 | 1.26 | 0.247 | 0.049
2259R | Stream Sed | 277045.1184 | 3742509.663 | 1.26 | 3.62 | 0.133 | 9.55 | 0.092 | 12.2 | 13 | 5.53 | 0.809 | 18.1 | 0.229 | 0.189 | 1.8 | 0.917 | 0.459
301 | Stream Sed | 278423.0712 | 3742613.777 | 2.91 | 5.36 | 1.29 | 1.52 | 0.019 | 0.601 | 7.12 | 1.24 | 0.485 | 16.8 | 0.155 | 0.073 | 0.768 | 0.243 | 0.065
302 | Stream Sed | 278513.5589 | 3742786.021 | 4.11 | 4.5 | 1.62 | 1.31 | 0.019 | 0.617 | 7.36 | 1.27 | 0.486 | 14.3 | 0.134 | 0.083 | 0.69 | 0.243 | 0.049
303 | Stream Sed | 277860.0367 | 3742898.602 | 72.5 | 3.32 | 75.9 | 1.6 | 0.02 | 1.37 | 6.81 | 1.64 | 0.496 | 22.7 | 0.104 | 0.058 | 1.17 | 0.248 | 0.051
304 | Stream Sed | 278284.2705 | 3743287.064 | 19.9 | 3.88 | 2.56 | 4.28 | 0.02 | 0.497 | 9.8 | 0.787 | 0.492 | 25.1 | 0.123 | 0.203 | 0.885 | 0.246 | 0.054
305 | Stream Sed | 277781.8522 | 3743432.532 | 24.9 | 3.6 | 3.17 | 4.78 | 0.051 | 0.548 | 10.4 | 0.627 | 0.495 | 24.3 | 0.121 | 0.198 | 1.19 | 0.247 | 0.049
306 | Stream Sed | 277749.8376 | 3743188.321 | 399 | 4.24 | 151 | 3.37 | 0.1 | 3.15 | 9.28 | 8.63 | 0.488 | 51.7 | 0.068 | 0.062 | 1.02 | 0.244 | 0.063
307 | Stream Sed | 277565.0257 | 3743005.097 | 6.67 | 6.16 | 1.95 | 3.46 | 0.105 | 0.502 | 11.2 | 1.23 | 0.495 | 25.2 | 0.183 | 0.139 | 1.43 | 0.248 | 0.06
308 | Stream Sed | 277734.3594 | 3743059.998 | 2.96 | 3.12 | 1.55 | 0.902 | 0.02 | 0.525 | 5.75 | 0.613 | 0.493 | 13.4 | 0.098 | 0.05 | 0.534 | 0.247 | 0.049
309 | Stream Sed | 276728.0411 | 3743365.473 | 2.97 | 5.99 | 1.29 | 6.69 | 0.02 | 2.19 | 6.14 | 1.19 | 0.494 | 14.7 | 0.124 | 0.083 | 0.612 | 0.247 | 0.049
310R | Stream Sed | 279188.7504 | 3743162.273 | 1106 | 6.63 | 177 | 13 | 0.295 | 6.61 | 20.7 | 15.9 | 0.487 | 68.2 | 0.237 | 0.151 | 6.79 | 0.243 | 0.049
401 | Stream Sed | 276940.2991 | 3741380.371 | 12.9 | 8.88 | 0.198 | 4.4 | 0.056 | 0.325 | 12.4 | 1.14 | 0.495 | 38.7 | 0.157 | 0.131 | 1.15 | 0.248 | 0.05
402 | Stream Sed | 277044.016 | 3741433.817 | 8.57 | 49.98 | 0.2 | 2.07 | 0.059 | 0.344 | 9.71 | 1.44 | 0.499 | 29.3 | 0.185 | 0.162 | 1.19 | 0.25 | 0.05
403 | Stream Sed | 276897.4366 | 3741562.405 | 11.9 | 9.21 | 0.195 | 2.78 | 0.091 | 0.45 | 10.9 | 2.45 | 0.485 | 39.8 | 0.22 | 0.214 | 1.73 | 0.243 | 0.049
405 | Stream Sed | 277376.7302 | 3741548.249 | 5.52 | 3.79 | 0.197 | 3.47 | 0.047 | 0.331 | 19 | 0.781 | 0.494 | 23.9 | 2.61 | 0.136 | 1.24 | 0.247 | 0.073
407 | Stream Sed | 277218.0461 | 3742042.717 | 12.3 | 7.95 | 0.199 | 3.95 | 0.054 | 0.387 | 15.5 | 1.41 | 0.496 | 32 | 0.261 | 0.186 | 1.41 | 0.248 | 0.05
451 | Stream Sed | 275935.0771 | 3743079.476 | 9.61 | 4.19 | 1.75 | 9.42 | 0.061 | 1.04 | 16.8 | 0.728 | 0.494 | 27.9 | 0.393 | 0.348 | 1.04 | 0.247 | 0.084
452 | Stream Sed | 276566.9519 | 3742913.432 | 2.92 | 3.54 | 1.98 | 0.82 | 0.019 | 0.842 | 5.87 | 0.652 | 0.4986 | 12.4 | 0.113 | 0.039 | 0.543 | 0.243 | 0.071
453 | Stream Sed | 275870.5054 | 3742690.762 | 11.7 | 11.3 | 1.99 | 3.06 | 0.095 | 1.93 | 12.1 | 3.31 | 0.497 | 54.5 | 0.197 | 0.214 | 2.32 | 0.249 | 0.084
454 | Stream Sed | 275875.1357 | 3742589.559 | 2.96 | 7.62 | 1.58 | 4.29 | 0.043 | 0.881 | 6.64 | 1.52 | 0.493 | 53 | 0.093 | 0.115 | 1.85 | 0.247 | 0.099
455R | Stream Sed | 276003.8487 | 3742644.601 | 0.436 | 8.49 | 0.078 | 7.51 | 0.097 | 8.14 | 15.4 | 3.27 | 2.34 | 72.4 | 0.244 | 0.587 | 1.21 | 0.975 | 0.487
456R | Stream Sed | 276006.6268 | 3742615.629 | 6.06 | 3.13 | 0.173 | 8.6 | 0.099 | 31.4 | 13 | 4.29 | 0.72 | 8.35 | 0.249 | 0.101 | 0.664 | 0.994 | 0.497
457 | Stream Sed | 276724.7294 | 3742278.461 | 18.8 | 10.4 | 0.199 | 5.9 | 0.101 | 1.87 | 15 | 2.11 | 0.498 | 33.2 | 0.307 | 0.286 | 1.66 | 0.249 | 0.078
459 | Stream Sed | 276585.8229 | 3742456.394 | 6.04 | 7.32 | 0.198 | 1.98 | 0.042 | 0.658 | 7.08 | 1.29 | 0.494 | 21.7 | 0.177 | 0.118 | 0.992 | 0.366 | 0.054
463R | Stream Sed | 277108.4598 | 3743400.716 | 0.092 | 13.4 | 0.002 | 11.2 | 0.094 | 11.6 | 59.1 | 1.41 | 1.4 | 105 | 0.235 | 0.594 | 2.13 | 0.938 | 0.469
465 | Stream Sed | 277207.1496 | 3743344.888 | 3648 | 16.7 | 336 | 20.6 | 0.452 | 7.93 | 40.5 | 38.4 | 0.698 | 91.6 | 0.277 | 0.245 | 5.98 | 0.294 | 0.127
480 | Stream Sed | 276628.8178 | 3742372.388 | 0.035 | 4.46 | 0.0008 | 5.46 | 0.099 | 7.86 | 12.1 | 1.94 | 0.724 | 44 | 0.38 | 0.147 | 1.9 | 0.99 | 0.495

## RockChips
Geochemistry of rock chip samples in the Bell mine area, Rosedale district, Socorro County. Samples were collected by students of NMIMT from veins. Analyses were by ICP at a commercial laboratory. Trace elements are in parts per million (ppm). UTM are in in zone 13, NAD27.
Sample | UTM | UTM | Sample | ICP (ppm)
ID | E | N | Type | Ag | As | Au | Cu | Hg | Mo | Pb | Sb | Tl | Zn | Bi | Cd | Ga | Se | Te
287 | 275838 | 3741408 | Rock Chip | 0.112 | 14 | 0.012 | 4.71 | 0.1 | 9.88 | 7.62 | 4.17 | 0.499 | 28.3 | 0.25 | 0.125 | 1.02 | 0.998 | 0.499
289 | 275892 | 3741411 | Rock Chip | 0.045 | 1.85 | 0.002 | 5.75 | 0.098 | 9.97 | 11.6 | 2.99 | 0.488 | 34.9 | 0.244 | 0.153 | 1.85 | 0.977 | 0.488
299 | 275956 | 3741417 | Rock Chip | 0.05 | 5.35 | 0.0005 | 3.89 | 0.1 | 9.65 | 9.02 | 1.35 | 0.499 | 37.6 | 0.25 | 0.117 | 1.33 | 0.998 | 0.499
324 | 276015 | 3741424 | Rock Chip | 0.03 | 29.5 | 0.018 | 5.12 | 0.093 | 11.5 | 11.1 | 9.07 | 0.466 | 36.4 | 0.223 | 0.131 | 2.45 | 0.931 | 0.466
336 | 276083 | 3741429 | Rock Chip | 0.016 | 7.8 | 0.0005 | 2.65 | 0.095 | 7.7 | 10.6 | 5.82 | 0.475 | 29.3 | 0.238 | 0.115 | 1.96 | 0.951 | 0.475
340 | 275825 | 3741481 | Rock Chip | 0.014 | 16.8 | 0.004 | 2.04 | 0.096 | 7.71 | 8.43 | 2.06 | 0.479 | 14.5 | 0.239 | 0.096 | 0.861 | 1 | 0.479
420 | 275883 | 3741487 | Rock Chip | 0.022 | 7.83 | 0.006 | 3 | 0.099 | 7.63 | 6.75 | 0.86 | 0.497 | 43.2 | 0.249 | 0.101 | 1.72 | 0.994 | 0.497
427 | 276069 | 3741507 | Rock Chip | 6.18 | 9.03 | 0.51 | 7.03 | 0.096 | 32.9 | 5.42 | 8.43 | 0.481 | 16.2 | 0.314 | 0.096 | 1.32 | 0.962 | 0.481
456 | 276556 | 3741219 | Rock Chip | 6.06 | 3.13 | 0.173 | 8.6 | 0.099 | 31.4 | 13 | 4.29 | 0.72 | 8.35 | 0.249 | 0.101 | 0.664 | 0.994 | 0.497
458 | 276572 | 3741133 | Rock Chip | 6.99 | 0.197 | 3.32 | 0.049 | 0.543 | 8.3 | 1.13 | 0.493 | 19.4 | 0.19 | 0.162 | 0.968 | 0.247 | 0.059
460 | 276578 | 3741042 | Rock Chip | 2.97 | 4.74 | 1.48 | 1.65 | 0.02 | 1.71 | 6.65 | 0.938 | 0.495 | 13.5 | 0.134 | 0.109 | 0.56 | 0.247 | 0.066
461 | 276590 | 3740951 | Rock Chip | 5.59 | 10.6 | 2.63 | 2.83 | 0.042 | 0.72 | 14.6 | 2.95 | 0.488 | 20.9 | 0.158 | 0.181 | 1.32 | 0.244 | 0.049
51 | 276034 | 3742024 | Rock Chip | 0.099 | 10 | 0.047 | 3.12 | 0.096 | 8.74 | 10.9 | 4.36 | 0.481 | 30.6 | 0.24 | 0.141 | 1.59 | 0.962 | 0.481
52 | 275916 | 3742014 | Rock Chip | 0.029 | 4.02 | 0.0005 | 4.2 | 0.093 | 10.1 | 12.9 | 1.06 | 0.466 | 36.3 | 0.233 | 0.39 | 1.97 | 0.931 | 0.466
53 | 275787 | 3742000 | Rock Chip | 0.03 | 3.94 | 0.0005 | 4.21 | 0.097 | 5.4 | 12.3 | 4.27 | 487 | 17.3 | 0.248 | 0.145 | 1.93 | 0.975 | 0.487
54 | 276024 | 3742095 | Rock Chip | 0.184 | 18 | 0.073 | 4.56 | 0.097 | 11.3 | 10.6 | 3.41 | 0.486 | 16.3 | 0.257 | 0.098 | 2.24 | 0.973 | 0.486
55 | 275911 | 3742083 | Rock Chip | 0.036 | 2.71 | 0.0005 | 3.18 | 0.099 | 7.1 | 9.98 | 0.705 | 0.496 | 26 | 0.248 | 0.111 | 1.96 | 0.992 | 0.96
56 | 275785 | 3742071 | Rock Chip | 0.036 | 3.85 | 0.0005 | 3.6 | 0.097 | 13.3 | 15.6 | 1.67 | 0.486 | 32.7 | 0.286 | 0.148 | 1.42 | 0.973 | 0.486
57 | 276128 | 3742103 | Rock Chip | 0.063 | 10.4 | 0.066 | 4.27 | 0.098 | 7.67 | 8.33 | 4.48 | 0.491 | 22.3 | 0.246 | 0.098 | 2.27 | 0.982 | 0.491
58 | 276258 | 3742117 | Rock Chip | 0.096 | 6.66 | 0.0009 | 8.75 | 0.099 | 11.4 | 24.9 | 1.75 | 0.494 | 84.5 | 0.247 | 0.117 | 1.85 | 0.988 | 0.494
59 | 276389 | 3742129 | Rock Chip | 0.056 | 4.97 | 0.0008 | 5.97 | 0.092 | 13.6 | 8.2 | 1.22 | 0.462 | 45.2 | 0.231 | 0.128 | 1.19 | 0.924 | 0.462
60 | 276505 | 3742144 | Rock Chip | 0.07 | 8.81 | 0.0005 | 4.28 | 0.1 | 8.75 | 13.8 | 2.09 | 0.481 | 34.9 | 0.24 | 0.096 | 1.71 | 0.962 | 0.481
61 | 276625 | 3742149 | Rock Chip | 0.05 | 7.9 | 0.002 | 6.13 | 0.097 | 12.5 | 9.58 | 2.88 | 0.487 | 41.1 | 0.244 | 0.097 | 1.82 | 0.975 | 0.487
62 | 276010 | 3742168 | Rock Chip | 0.057 | 4.11 | 0.0006 | 5.93 | 0.099 | 8.14 | 16.4 | 0.419 | 0.493 | 51.7 | 0.247 | 0.11 | 1.23 | 0.986 | 0.493
63 | 275901 | 3742160 | Rock Chip | 0.041 | 4.33 | 0.0005 | 5.16 | 0.098 | 10.9 | 12 | 0.851 | 0.49 | 46.7 | 0.245 | 0.127 | 1.61 | 0.98 | 0.49
170 | 276143 | 3742035 | Rock Chip | 0.475 | 20.3 | 0.025 | 5.62 | 0.096 | 16.6 | 11.6 | 3.04 | 0.479 | 32.3 | 0.239 | 0.113 | 1.8 | 0.958 | 0.479
171 | 276213 | 3742041 | Rock Chip | 0.045 | 14.2 | 0.003 | 4.94 | 0.094 | 11.6 | 18.9 | 1.22 | 0.471 | 27.4 | 0.235 | 0.182 | 1.94 | 942 | 0.471
172 | 276275 | 3742048 | Rock Chip | 0.045 | 7.59 | 0.0006 | 4.69 | 0.099 | 8.31 | 10.7 | 1.32 | 0.493 | 30.9 | 0.247 | 0.099 | 1.94 | 0.986 | 0.493
173 | 276333 | 3742053 | Rock Chip | 0.036 | 16.3 | 0.0005 | 4.85 | 0.097 | 15.9 | 6.22 | 2.24 | 0.484 | 38.9 | 0.242 | 0.097 | 1.17 | 0.969 | 0.484
174 | 276397 | 3742060 | Rock Chip | 0.044 | 9.41 | 0.0006 | 5.02 | 0.092 | 9.08 | 10.1 | 2.07 | 0.461 | 43.1 | 0.231 | 0.092 | 1.78 | 0.923 | 0.461
175 | 276456 | 3742066 | Rock Chip | 0.04 | 9.08 | 0.0007 | 5.91 | 0.092 | 16.9 | 8.85 | 2.52 | 0.461 | 48.9 | 0.231 | 0.096 | 1.99 | 0.923 | 0.461
176 | 276513 | 3742071 | Rock Chip | 0.052 | 13.7 | 0.0005 | 5.42 | 0.099 | 9.68 | 26.8 | 4.39 | 0.494 | 47.5 | 0.247 | 0.128 | 2.52 | 0.988 | 0.494
177 | 276577 | 3742075 | Rock Chip | 0.025 | 12.9 | 0.002 | 5.65 | 0.094 | 11.1 | 10.2 | 2.43 | 0.589 | 41.7 | 0.234 | 0.094 | 2.11 | 0.936 | 0.468
178 | 276635 | 3742080 | Rock Chip | 0.047 | 13 | 0.001 | 5.74 | 0.097 | 11.3 | 9.14 | 2.45 | 0.544 | 59.5 | 0.243 | 0.097 | 1.44 | 0.971 | 0.485
179 | 276692 | 3742087 | Rock Chip | 0.029 | 9.65 | 0.0005 | 6.48 | 0.096 | 18.2 | 8.68 | 1.74 | 0.48 | 43.8 | 0.24 | 0.096 | 1.88 | 0.96 | 0.48
180 | 275799 | 3741926 | Rock Chip | 0.036 | 11.3 | 0.001 | 4.36 | 0.093 | 9.48 | 12.1 | 8.56 | 0.466 | 34.3 | 0.233 | 0.152 | 2.97 | 0.931 | 0.466
181 | 275867 | 3741933 | Rock Chip | 0.03 | 5.01 | 0.002 | 4.44 | 0.1 | 12 | 12.6 | 3.48 | 0.537 | 26.5 | 0.25 | 0.159 | 1.72 | 1 | 0.5
182 | 275922 | 3741938 | Rock Chip | 0.043 | 5.43 | 0.002 | 7.05 | 0.1 | 9.34 | 11.5 | 3.86 | 0.499 | 28.6 | 0.276 | 0.155 | 1.99 | 0.998 | 0.499
183 | 275982 | 3741945 | Rock Chip | 2.35 | 23.2 | 0.423 | 8.77 | 0.097 | 39.5 | 6.27 | 9.96 | 0.942 | 28.8 | 0.243 | 0.114 | 1.2 | 0.971 | 0.485
184 | 276046 | 3741950 | Rock Chip | 0.064 | 10.5 | 0.004 | 6.54 | 0.092 | 11.2 | 12.2 | 4.13 | 0.46 | 62.5 | 0.23 | 0.122 | 2 | 0.921 | 0.46
185 | 276097 | 3741957 | Rock Chip | 0.061 | 9.49 | 0.003 | 5.56 | 0.099 | 17.1 | 18.1 | 5.59 | 0.494 | 63.3 | 0.247 | 0.134 | 1.55 | 0.988 | 0.494
186 | 276159 | 3741963 | Rock Chip | 0.056 | 12.5 | 0.01 | 6.1 | 0.099 | 11.7 | 9.77 | 3.17 | 0.493 | 21.1 | 0.247 | 0.108 | 1.27 | 0.986 | 0.493
187 | 276228 | 3741974 | Rock Chip | 0.044 | 18.8 | 0.038 | 6.33 | 0.094 | 14.2 | 11.8 | 7.29 | 0.472 | 26.9 | 0.236 | 0.167 | 1.43 | 0.943 | 0.472
188 | 276286 | 3741976 | Rock Chip | 0.033 | 8.81 | 0.0005 | 5.18 | 0.098 | 8.02 | 6.57 | 0.976 | 0.489 | 25.1 | 0.245 | 0.135 | 1.32 | 0.978 | 0.489
189 | 276343 | 3741981 | Rock Chip | 0.026 | 12.4 | 0.002 | 5.33 | 0.092 | 8.95 | 8.51 | 2.97 | 0.46 | 41.5 | 0.23 | 0.102 | 1.7 | 0.921 | 0.46
190 | 276408 | 3741990 | Rock Chip | 0.184 | 36.4 | 0.076 | 8.22 | 0.478 | 7.93 | 81.3 | 5.5 | 0.49 | 69.1 | 0.245 | 0.266 | 1.15 | 0.98 | 0.49
191 | 276465 | 3741993 | Rock Chip | 0.055 | 6.76 | 0.001 | 8.48 | 0.099 | 6.49 | 7.93 | 2.5 | 0.497 | 42.7 | 0.249 | 0.101 | 1.07 | 0.994 | 0.497
194 | 276189 | 3741744 | Rock Chip | 0.059 | 10.7 | 0.005 | 5.19 | 0.093 | 9.46 | 8.67 | 5.72 | 0.467 | 45.5 | 0.234 | 0.177 | 1.49 | 0.935 | 0.467
195 | 276246 | 3741750 | Rock Chip | 0.037 | 16.9 | 0.002 | 3.43 | 0.097 | 9.63 | 11.6 | 6.08 | 0.486 | 28.1 | ,.243 | 0.145 | 1.6 | 0.973 | 0.486
196 | 276305 | 3741756 | Rock Chip | 0.095 | 13.3 | 0.0006 | 6.03 | 0.097 | 10.6 | 13.1 | 6.31 | 0.484 | 42.9 | 0.242 | 0.208 | 1.58 | 0.967 | 0.484
197 | 276362 | 3741761 | Rock Chip | 0.043 | 11.8 | 0.001 | 5.13 | 0.094 | 11 | 15.6 | 2.87 | 0.468 | 52.8 | 0.253 | 0.137 | 1.9 | 0.936 | 0.468
198 | 276426 | 3741767 | Rock Chip | 0.031 | 12 | 0.002 | 5.76 | 0.092 | 7.85 | 8.27 | 2.84 | 0.458 | 43.9 | 0.229 | 0.1 | 1.26 | 0.916 | 0.458
199 | 276489 | 3741773 | Rock Chip | 0.035 | 16.2 | 0.0009 | 5.28 | 0.094 | 8.38 | 10.2 | 3.64 | 0.47 | 50 | 0.235 | 0.097 | 1.68 | 0.94 | 0.47
2152 | 275879 | 3741455 | Rock Chip | 0.014 | 5.98 | 0.0008 | 3.3 | 0.093 | 9.01 | 17.2 | 1.65 | 0.466 | 38.4 | 0.233 | 0.101 | 2.05 | 0.931 | 0.466
2153 | 275944 | 3741455 | Rock Chip | 0.017 | 8.56 | 0.001 | 3.29 | 0.093 | 5.75 | 18.1 | 6.79 | 0.466 | 28.4 | 0.233 | 0.143 | 2.05 | 0.931 | 0.466
2154 | 276009 | 3741448 | Rock Chip | 0.014 | 6.09 | 0.0005 | 3.28 | 0.093 | 7.54 | 13.8 | 2.58 | 0.471 | 34.3 | 0.235 | 0.113 | 1.72 | 0.942 | 0.471
2155 | 276072 | 3741446 | Rock Chip | 0.016 | 32.8 | 0.0005 | 3.64 | 0.096 | 10.6 | 10.8 | 20.7 | 0.482 | 41.7 | 0.241 | 0.131 | 2.56 | 0.963 | 0.482
2156 | 276131 | 3741435 | Rock Chip | 0.022 | 12 | 0.008 | 3.39 | 0.1 | 9.81 | 8.53 | 3.91 | 0.498 | 20.7 | 0.249 | 0.187 | 1.76 | 0.996 | 0.498
2157 | 276192 | 3741440 | Rock Chip | 0.238 | 82.8 | 0.02 | 5.66 | 0.098 | 31.3 | 24.5 | 2.85 | 2.96 | 32.6 | 0.265 | 1.19 | 2.18 | 0.98 | 0.49
2158 | 276255 | 3741447 | Rock Chip | 0.016 | 27.9 | 0.0008 | 3.2 | 0.092 | 45.3 | 10.8 | 2.54 | 0.46 | 30.1 | 0.412 | 0.195 | 2.14 | 0.921 | 0.46
2159 | 276322 | 3741453 | Rock Chip | 0.015 | 20.8 | 0.0005 | 2.88 | 0.098 | 6.9 | 12.3 | 2.59 | 0.49 | 29.3 | 0.245 | 0.155 | 2.05 | 0.98 | 0.49
2160 | 276381 | 3741459 | Rock Chip | 0.014 | 12.7 | 0.0005 | 2.23 | 0.096 | 8.53 | 10.4 | 0.445 | 0.478 | 13.3 | 0.239 | 0.22 | 1.51 | 0.956 | 0.478
2161 | 276436 | 3741463 | Rock Chip | 0.024 | 27.1 | 0.0005 | 3.38 | 0.099 | 5.52 | 11.9 | 1.99 | 0.493 | 25.9 | 0.247 | 0.246 | 1.57 | 0.986 | 0.493
2162 | 276497 | 3741469 | Rock Chip | 0.015 | 8.32 | 0.0005 | 2.88 | 0.097 | 6.33 | 7.99 | 0.714 | 0.484 | 34.8 | 0.242 | 0.112 | 1.43 | 0.969 | 0.484
2164 | 275833 | 3741709 | Rock Chip | 0.123 | 34.5 | 0.242 | 9.13 | 0.106 | 20.9 | 26.8 | 2.04 | 7.62 | 178 | 0.244 | 2.47 | 1.76 | 0.977 | 0.488
2165 | 275897 | 3741717 | Rock Chip | 0.015 | 10.6 | 0.0005 | 4.01 | 0.098 | 10.6 | 11.7 | 12.7 | 0.49 | 27.1 | 0.245 | 0.17 | 3.17 | 0.98 | 0.49
2166 | 275956 | 3741722 | Rock Chip | 0.014 | 5.92 | 0.0005 | 3.06 | 0.098 | 5.35 | 9.05 | 4.03 | 0.48 | 14.9 | 0.24 | 0.096 | 1.49 | 0.96 | 4.8
2167 | 276016 | 3741728 | Rock Chip | 0.018 | 6.48 | 0.002 | 4.03 | 0.097 | 9.81 | 10.6 | 7.65 | 0.486 | 31.3 | 0.253 | 0.104 | 1.78 | 0.973 | 0.486
2168 | 276070 | 3741732 | Rock Chip | 0.028 | 3.75 | 0.001 | 2.68 | 0.093 | 11.1 | 26.2 | 0.895 | 0.464 | 17.9 | 0.269 | 0.134 | 1.7 | 0.928 | 0.464
2169 | 276126 | 3741738 | Rock Chip | 0.233 | 10.8 | 0.03 | 4.37 | 0.17 | 14.5 | 12.9 | 4.4 | 0.476 | 36.8 | 0.306 | 0.18 | 1.91 | 0.952 | 0.476
259 | 275857 | 3742007 | Rock Chip | 0.084 | 6.16 | 0.026 | 3.41 | 0.099 | 7.67 | 13.8 | 5.76 | 0.494 | 33.4 | 0.247 | 0.11 | 2.12 | 0.988 | 0.494
260 | 276113 | 3741589 | Rock Chip | 0.039 | 8.38 | 0.004 | 3.4 | 0.099 | 7.95 | 15.1 | 4.05 | 0.493 | 36.6 | 0.247 | 0.174 | 1.69 | 1.28 | 0.493
261 | 276053 | 3741582 | Rock Chip | 0.203 | 7.97 | 0.0005 | 2.68 | 0.099 | 8.19 | 9.83 | 2.8 | 0.493 | 34.8 | 0.247 | 0.099 | 1.6 | 0.986 | 0.493
262 | 275992 | 3741575 | Rock Chip | 0.018 | 3.14 | 0.027 | 2.73 | 0.094 | 6.18 | 11 | 1.69 | 0.47 | 34.3 | 0.235 | 0.151 | 1.75 | 0.94 | 0.47
263 | 275932 | 3741570 | Rock Chip | 0.022 | 3.52 | 0.0005 | 3.8 | 0.099 | 8.28 | 12 | 0.452 | 0.497 | 34.9 | 0.249 | 0.099 | 1.63 | 1.38 | 0.497
264 | 275872 | 3741564 | Rock Chip | 0.015 | 9.6 | 0.0005 | 2.35 | 0.093 | 4.48 | 16.6 | 1.35 | 0.466 | 42.2 | 0.233 | 0.093 | 2.89 | 0.933 | 0.466
265 | 275811 | 3741558 | Rock Chip | 0.014 | 7.35 | 0.0005 | 3.12 | 0.095 | 7.26 | 20.8 | 6.19 | 0.476 | 34.1 | 0.238 | 0.16 | 2.21 | 0.952 | 476
266 | 275790 | 3741560 | Rock Chip | 0.016 | 5.64 | 0.0005 | 5.74 | 0.097 | 11.2 | 10.6 | 0.549 | 0.484 | 34.3 | 0.242 | 0.122 | 1.96 | 0.969 | 0.484
267 | 276173 | 3741597 | Rock Chip | 0.077 | 9.32 | 0.001 | 2.7 | 0.099 | 6 | 7.94 | 1.51 | 0.495 | 14.4 | 0.248 | 0.099 | 1.24 | 0.99 | 0.495
268 | 276232 | 3741602 | Rock Chip | 0.039 | 8.33 | 0.009 | 2.03 | 0.138 | 5.31 | 6.85 | 1.28 | 0.465 | 10.1 | 0.232 | 0.093 | 1.16 | 0.929 | 0.465
269 | 276293 | 3741609 | Rock Chip | 0.033 | 16.5 | 0.0005 | 1.82 | 0.099 | 11.3 | 11.7 | 1.83 | 0.46 | 14.1 | 0.23 | 0.142 | 1.78 | 0.919 | 0.46
270 | 276355 | 3741616 | Rock Chip | 0.029 | 22.4 | 0.002 | 2.86 | 0.098 | 8.58 | 6.28 | 3.71 | 0.491 | 35.8 | 0.246 | 0.202 | 1.49 | 0.982 | 0.491
271 | 276415 | 3741622 | Rock Chip | 0.021 | 9.05 | 0.0005 | 2.21 | 0.1 | 4.95 | 6.75 | 0.868 | 0.498 | 26.2 | 0.249 | 0.1 | 1.06 | 1.02 | 0.498
272 | 276470 | 3741627 | Rock Chip | 0.021 | 17.1 | 0.0005 | 6.12 | 0.095 | 7.59 | 8.15 | 2.05 | 0.473 | 28.7 | 0.236 | 0.108 | 1.09 | 0.945 | 0.473
273 | 276482 | 3741614 | Rock Chip | 0.029 | 29.2 | 0.0005 | 2.6 | 0.093 | 9.05 | 8.55 | 2 | 0.466 | 31.4 | 0.233 | 0.111 | 1.34 | 0.931 | 0.466
274 | 276118 | 3741808 | Rock Chip | 0.065 | 14.2 | 0.01 | 3.23 | 0.096 | 7.08 | 9.01 | 4.17 | 0.479 | 32.5 | 0.239 | 0.207 | 1.55 | 0.958 | 0.479
275 | 276182 | 3741815 | Rock Chip | 0.027 | 5.62 | 0.0005 | 2.08 | 0.095 | 4.82 | 9.22 | 0.504 | 0.475 | 14.6 | 0.238 | 0.095 | 1.12 | 0.951 | 0.475
276 | 276242 | 3741821 | Rock Chip | 0.023 | 11.9 | 0.003 | 2.89 | 0.093 | 8.55 | 8.89 | 1.5 | 0.467 | 24.2 | 0.234 | 0.145 | 1.92 | 0.935 | 0.467
277 | 276300 | 3741826 | Rock Chip | 0.016 | 9.65 | 0.0005 | 2.51 | 0.094 | 6.61 | 10.3 | 1.44 | 0.471 | 37.9 | 0.235 | 0.117 | 1.19 | 0.942 | 0.471
278 | 276360 | 3741831 | Rock Chip | 0.026 | 9.32 | 0.007 | 2.72 | 0.094 | 6.89 | 8.93 | 1.02 | 0.47 | 33.3 | 0.235 | 0.105 | 1.72 | 1.05 | 0.47
279 | 276423 | 3741839 | Rock Chip | 0.034 | 10.8 | 0.0005 | 2.26 | 0.095 | 6.73 | 9 | 1.96 | 0.473 | 44.9 | 0.236 | 0.106 | 1.33 | 0.95 | 0.473
280 | 276481 | 3741845 | Rock Chip | 0.02 | 10.6 | 0.028 | 2.7 | 0.093 | 7.05 | 8.31 | 2.86 | 0.465 | 39.9 | 0.232 | 0.095 | 1.52 | 0.929 | 0.465
281 | 276061 | 3741804 | Rock Chip | 0.223 | 8.1 | 0.003 | 2.97 | 0.098 | 9.63 | 8.67 | 3.29 | 0.492 | 22.7 | 0.246 | 0.098 | 1.21 | 0.984 | 0.492
282 | 276001 | 3741797 | Rock Chip | 0.03 | 2.82 | 0.004 | 2.85 | 0.094 | 7.17 | 9.9 | 6.02 | 0.472 | 16.6 | 0.236 | 0.094 | 1.4 | 0.943 | 0.472
283 | 275943 | 3741791 | Rock Chip | 0.026 | 1.79 | 0.0005 | 2.36 | 0.092 | 7.2 | 8.09 | 3.59 | 0.461 | 29.8 | 0.231 | 0.092 | 1.43 | 0.923 | 0.461
284 | 275880 | 3741786 | Rock Chip | 0.015 | 4.39 | 0.0005 | 2.36 | 0.1 | 6.54 | 12.8 | 14.4 | 0.498 | 19.8 | 0.249 | 0.1 | 2.05 | 0.996 | 0.498
288 | 275975 | 3742017 | Rock Chip | 0.394 | 15.4 | 0.079 | 7.84 | 0.094 | 12.4 | 8.99 | 3.46 | 0.47 | 40.3 | 0.235 | 0.094 | 2.32 | 0.94 | 0.47
290 | 276089 | 3742029 | Rock Chip | 0.15 | 6.26 | 0.01 | 6.41 | 0.097 | 22.4 | 3.26 | 2 | 0.483 | 15.6 | 0.241 | 0.097 | 1.9 | 0.965 | 0.483
291 | 276079 | 3742100 | Rock Chip | 0.028 | 13.9 | 0.0005 | 4.83 | 0.092 | 9.23 | 8.88 | 2 | 0.459 | 26.5 | 0.229 | 0.096 | 1.25 | 0.917 | 0.459
292 | 275964 | 3742089 | Rock Chip | 0.034 | 4.51 | 0.0005 | 3.98 | 0.098 | 8.16 | 8.71 | 2.2 | 0.488 | 22.4 | 0.244 | 0.098 | 1.66 | 0.977 | 0.488
293 | 275851 | 3742077 | Rock Chip | 0.036 | 3.56 | 0.0005 | 5.48 | 0.092 | 9.94 | 14.1 | 1.01 | 0.836 | 49.1 | 0.231 | 0.303 | 1.69 | 0.924 | 0.462
294 | 276194 | 3742107 | Rock Chip | 0.053 | 5.8 | 0.0005 | 5.17 | 0.095 | 8.44 | 8.93 | 1.08 | 0.473 | 36.3 | 0.236 | 0.121 | 1.36 | 0.945 | 0.473
295 | 276323 | 3742122 | Rock Chip | 0.037 | 4.26 | 0.0005 | 4.65 | 0.098 | 8.85 | 6.95 | 1.05 | 0.488 | 27.6 | 0.244 | 0.098 | 1.33 | 0.977 | 0.488
296 | 276445 | 3742134 | Rock Chip | 0.049 | 9.23 | 0.0005 | 4.38 | 0.091 | 9.55 | 7.62 | 2.91 | 0.457 | 36.9 | 0.229 | 0.109 | 1.18 | 0.914 | 0.457
297 | 276564 | 3742145 | Rock Chip | 0.028 | 5.45 | 0.0005 | 3.21 | 0.1 | 7.4 | 5.59 | 1.75 | 0.498 | 31.1 | 0.249 | 0.1 | 0.881 | 0.996 | 0.498
298 | 276684 | 3742155 | Rock Chip | 0.061 | 4.21 | 0.0005 | 4.7 | 0.099 | 13.5 | 10.2 | 1.3 | 0.494 | 24.8 | 0.247 | 0.099 | 1.01 | 0.988 | 0.494
300 | 275950 | 3742163 | Rock Chip | 0.032 | 3.34 | 0.0005 | 2.79 | 0.099 | 8.19 | 9.36 | 1.52 | 0.494 | 33.8 | 0.247 | 0.102 | 1.19 | 0.988 | 0.494
312 | 276224 | 3740921 | Rock Chip | 0.059 | 15.6 | 0.006 | 10.8 | 0.097 | 9.36 | 12.4 | 3.04 | 0.486 | 36 | 0.489 | 0.157 | 1.68 | 0.973 | 0.486
313 | 276165 | 3740914 | Rock Chip | 0.038 | 7.09 | 0.006 | 8.11 | 0.097 | 10.6 | 5.52 | 2.22 | 0.486 | 35.1 | 0.29 | 0.097 | 1.8 | 0.973 | 0.486
314 | 276107 | 3740910 | Rock Chip | 0.037 | 10.3 | 0.005 | 7.66 | 0.093 | 11.3 | 9.07 | 3.27 | 0.466 | 30.9 | 0.326 | 0.21 | 1.85 | 0.933 | 0.466
315 | 276044 | 3740904 | Rock Chip | 0.048 | 3.77 | 0.054 | 8.13 | 0.097 | 6.98 | 20.3 | 1.54 | 0.483 | 26.9 | 0.328 | 0.127 | 1.74 | 0.965 | 0.483
316 | 275988 | 3740900 | Rock Chip | 0.08 | 8.48 | 0.102 | 15.7 | 0.095 | 6.67 | 13.5 | 2.98 | 0.476 | 31.9 | 0.885 | 0.171 | 2.11 | 0.952 | 0.476
317 | 275924 | 3740898 | Rock Chip | 0.027 | 8.47 | 0.006 | 5.14 | 0.097 | 8.92 | 10.1 | 1.37 | 0.486 | 34.3 | 0.243 | 0.131 | 2.3 | 0.973 | 0.486
318 | 275911 | 3740989 | Rock Chip | 0.035 | 8.12 | 0.0006 | 13.9 | 0.097 | 5.97 | 10.9 | 2.62 | 0.486 | 33 | 0.289 | 0.122 | 2.28 | 0.973 | 0.486
319 | 275975 | 3740994 | Rock Chip | 0.047 | 5.99 | 0.004 | 15.9 | 0.099 | 8.93 | 13.6 | 2.07 | 0.494 | 32.9 | 0.294 | 0.139 | 2.24 | 0.988 | 0.494
320 | 276035 | 3740999 | Rock Chip | 0.059 | 13.5 | 0.005 | 6.03 | 0.093 | 10.5 | 10.3 | 19.5 | 0.467 | 28.1 | 0.297 | 0.157 | 2.33 | 0.935 | 0.467
321 | 276100 | 3741019 | Rock Chip | 0.032 | 9.32 | 0.0008 | 4.26 | 0.097 | 12.7 | 6.74 | 2.39 | 0.484 | 23 | 0.242 | 0.097 | 1.58 | 0.969 | 0.484
322 | 276166 | 3741030 | Rock Chip | 0.043 | 15.3 | 0.0008 | 5.09 | 0.094 | 8.01 | 10.9 | 4.44 | 0.469 | 43.2 | 0.407 | 0.102 | 2.2 | 0.938 | 0.469
323 | 276214 | 3741012 | Rock Chip | 0.066 | 3.58 | 0.0005 | 4.26 | 0.1 | 10.6 | 8 | 1.01 | 0.5 | 23.4 | 0.38 | 0.1 | 1.63 | 1 | 0.5
325 | 276182 | 3741309 | Rock Chip | 0.158 | 17.4 | 0.019 | 5.74 | 0.091 | 18 | 11.4 | 7.15 | 0.456 | 37.8 | 0.228 | 0.168 | 1.9 | 0.912 | 0.456
326 | 276245 | 3741315 | Rock Chip | 0.077 | 30.1 | 0.036 | 5.21 | 0.092 | 11.2 | 9.54 | 11.4 | 0.461 | 45 | 0.231 | 0.188 | 1.3 | 0.923 | 0.461
327 | 276306 | 3741300 | Rock Chip | 0.024 | 15.8 | 0.0005 | 2.49 | 0.097 | 16.4 | 7.15 | 3.83 | 0.483 | 22.5 | 0.241 | 0.104 | 1.17 | 0.965 | 0.483
328 | 276364 | 3741326 | Rock Chip | 0.035 | 4.59 | 0.0005 | 2.42 | 0.094 | 6.26 | 6.44 | 2.35 | 0.471 | 11.2 | 0.235 | 0.094 | 1.15 | 0.942 | 0.471
329 | 276420 | 3741332 | Rock Chip | 0.028 | 25.1 | 0.0005 | 3.58 | 0.096 | 12.4 | 8.7 | 5.29 | 0.481 | 33.4 | 0.24 | 0.112 | 1.36 | 0.962 | 0.481
330 | 276480 | 3741323 | Rock Chip | 0.028 | 19.4 | 0.0005 | 3.68 | 0.1 | 8.88 | 9.52 | 1.84 | 0.499 | 39 | 0.25 | 0.16 | 1.35 | 0.998 | 0.499
331 | 276542 | 3741328 | Rock Chip | 0.025 | 13.7 | 0.005 | 4.91 | 0.095 | 11.9 | 9.31 | 1.35 | 0.473 | 43.2 | 0.236 | 0.095 | 1.4 | 0.945 | 0.473
332 | 276262 | 3741405 | Rock Chip | 0.014 | 5.23 | 0.0005 | 2.14 | 0.095 | 5.65 | 4.64 | 1.53 | 0.474 | 20.5 | 0.237 | 0.095 | 0.544 | 0.949 | 0.474
333 | 276216 | 3741395 | Rock Chip | 0.048 | 12.9 | 0.008 | 2.3 | 0.094 | 14.7 | 6.34 | 2.02 | 0.471 | 9.44 | 0.235 | 0.098 | 1.14 | 0.942 | 0.471
334 | 276184 | 3741373 | Rock Chip | 0.343 | 37.6 | 0.137 | 3.84 | 0.093 | 10.6 | 8.06 | 11.3 | 0.463 | 31.5 | 0.231 | 0.139 | 1.29 | 0.926 | 0.463
335 | 276209 | 3741362 | Rock Chip | 0.165 | 22.8 | 0.328 | 3.02 | 0.096 | 9.97 | 8.58 | 6.06 | 0.48 | 14 | 0.24 | 0.096 | 1.21 | 0.96 | 0.48
337 | 275998 | 3741362 | Rock Chip | 0.017 | 6.04 | 0.0005 | 3.78 | 0.097 | 6.27 | 11.8 | 6.22 | 0.484 | 27.4 | 0.242 | 0.097 | 1.89 | 0.969 | 0.484
338 | 275956 | 3741362 | Rock Chip | 0.018 | 4.84 | 0.0005 | 3.27 | 0.091 | 5.25 | 13.9 | 2.79 | 0.457 | 36.6 | 0.229 | 0.091 | 1.53 | 0.914 | 0.457
339 | 275894 | 3741354 | Rock Chip | 0.014 | 5.17 | 0.0005 | 2.88 | 0.096 | 7.48 | 10.7 | 3.9 | 0.479 | 26.6 | 0.239 | 0.144 | 1.16 | 0.958 | 0.479
341 | 276122 | 3741358 | Rock Chip | 0.707 | 18.4 | 0.006 | 3.01 | 0.099 | 8.49 | 7.88 | 7.66 | 0.495 | 25.1 | 0.248 | 0.132 | 1.2 | 0.99 | 0.495
408 | 276135 | 3741664 | Rock Chip | 0.054 | 7.82 | 0.003 | 7.38 | 0.092 | 9.6 | 10.9 | 4.74 | 0.458 | 20.4 | 0.229 | 0.095 | 1.84 | 0.916 | 0.458
409 | 276079 | 3741657 | Rock Chip | 0.053 | 9.3 | 0.002 | 2.94 | 0.097 | 4.93 | 8.31 | 3.16 | 0.484 | 32.9 | 0.242 | 0.097 | 1.8 | 0.969 | 0.484
410 | 276017 | 3741653 | Rock Chip | 0.043 | 17.5 | 0.002 | 3.15 | 0.099 | 12.6 | 16.8 | 5.77 | 0.497 | 63.9 | 0.302 | 0.152 | 2.06 | 0.994 | 0.497
411 | 275960 | 3741645 | Rock Chip | 0.015 | 4.56 | 0.0005 | 2.86 | 0.099 | 7.44 | 17 | 7.33 | 0.497 | 15.2 | 0.325 | 0.099 | 2.14 | 0.994 | 0.497
412 | 275897 | 3741639 | Rock Chip | 0.016 | 6.14 | 0.0005 | 1.73 | 0.097 | 5.97 | 9.18 | 4.84 | 0.484 | 33.4 | 0.242 | 0.097 | 2.2 | 0.969 | 0.484
413 | 275838 | 3741634 | Rock Chip | 0.021 | 4.24 | 0.0005 | 2.73 | 0.099 | 7.04 | 10.6 | 1.17 | 0.497 | 24.8 | 0.249 | 0.102 | 1.91 | 0.994 | 0.497
414 | 276196 | 3741671 | Rock Chip | 0.083 | 9.09 | 0.002 | 2.43 | 0.097 | 4.46 | 14.5 | 1.4 | 0.484 | 16.7 | 0.242 | 0.097 | 2.46 | 0.969 | 0.484
415 | 276258 | 3741677 | Rock Chip | 0.027 | 22 | 0.0005 | 2.84 | 0.095 | 42.3 | 7.98 | 3.49 | 0.473 | 24.9 | 0.376 | 0.154 | 1.98 | 0.947 | 0.473
416 | 276315 | 3741684 | Rock Chip | 0.016 | 8.37 | 0.0005 | 2.73 | 0.094 | 3.43 | 7.51 | 1.83 | 0.47 | 43.4 | 0.235 | 0.128 | 1.99 | 0.94 | 0.47
417 | 276380 | 3741691 | Rock Chip | 0.024 | 11.2 | 0.0005 | 2.85 | 0.098 | 7.69 | 8.63 | 2.01 | 0.491 | 36.8 | 0.246 | 0.135 | 1.84 | 0.982 | 0.491
418 | 276440 | 3741698 | Rock Chip | 0.016 | 20.9 | 0.0005 | 2.82 | 0.096 | 4.59 | 6.71 | 2 | 0.48 | 39.8 | 0.24 | 0.123 | 1.55 | 1.19 | 0.48
419 | 276496 | 3741704 | Rock Chip | 0.033 | 11.5 | 0.015 | 3.71 | 0.098 | 7.84 | 11.7 | 4.17 | 0.488 | 24.9 | 0.244 | 0.098 | 2.67 | 1.17 | 0.488
421 | 276108 | 3741883 | Rock Chip | 0.023 | 3.07 | 0.0005 | 3.21 | 0.093 | 14.1 | 8.8 | 0.337 | 0.465 | 21.8 | 0.232 | 0.124 | 2.13 | 0.929 | 0.465
422 | 276053 | 3741877 | Rock Chip | 0.027 | 11.7 | 0.007 | 3.92 | 0.098 | 5.88 | 12.1 | 4.45 | 0.489 | 36.5 | 0.245 | 0.109 | 2.48 | 0.978 | 0.489
423 | 275990 | 3741872 | Rock Chip | 0.027 | 2.7 | 0.0005 | 3.2 | 0.097 | 9.07 | 9.29 | 1.73 | 0.487 | 12.2 | 0.244 | 0.097 | 2.04 | 0.975 | 0.487
424 | 275926 | 3741865 | Rock Chip | 0.024 | 4.34 | 0.017 | 2.81 | 0.096 | 3.71 | 8.98 | 1.95 | 0.482 | 36.8 | 0.241 | 0.096 | 1.97 | 0.963 | 0.482
425 | 275870 | 3741861 | Rock Chip | 0.019 | 2.68 | 0.0005 | 3.23 | 0.094 | 5.92 | 8.83 | 2.31 | 0.469 | 25.4 | 0.235 | 0.094 | 1.33 | 0.938 | 0.469
426 | 275814 | 3741854 | Rock Chip | 0.028 | 2.49 | 0.0006 | 2.49 | 0.097 | 5.21 | 10.9 | 3.8 | 0.483 | 22 | 0.241 | 0.098 | 1.79 | 0.965 | 0.483
428 | 276172 | 3741890 | Rock Chip | 0.021 | 3.15 | 0.0005 | 3.13 | 0.099 | 8.95 | 7.06 | 0.594 | 0.493 | 11.9 | 0.247 | 0.099 | 1.38 | 0.986 | 0.493
429 | 276234 | 3741895 | Rock Chip | 0.043 | 10.6 | 0.001 | 2.33 | 0.092 | 7.5 | 8.16 | 2.1 | 0.459 | 13.7 | 0.229 | 0.093 | 1.48 | 0.917 | 0.459
430 | 276293 | 3741901 | Rock Chip | 0.025 | 7.77 | 0.007 | 2.76 | 0.099 | 9.03 | 6.83 | 0.707 | 0.496 | 27.6 | 0.248 | 0.124 | 1.84 | 0.992 | 0.496
431 | 276352 | 3741906 | Rock Chip | 0.041 | 5.39 | 0.0005 | 2.34 | 0.095 | 7.98 | 7.72 | 1.08 | 0.473 | 34.3 | 0.237 | 0.095 | 1.5 | 0.947 | 0.473
432 | 276414 | 3741911 | Rock Chip | 0.017 | 11.7 | 0.0005 | 2.71 | 0.095 | 5.63 | 7.64 | 2.9 | 0.476 | 35.1 | 0.238 | 0.11 | 1.46 | 0.952 | 0.476
433 | 276472 | 3741917 | Rock Chip | 0.027 | 9.9 | 0.0005 | 4.08 | 0.097 | 7.51 | 8.36 | 2.96 | 0.484 | 40.3 | 0.242 | 0.102 | 1.79 | 0.967 | 0.484
434 | 276290 | 3740925 | Rock Chip | 0.017 | 10.7 | 0.0005 | 2.99 | 0.097 | 5.5 | 9.32 | 1.13 | 0.483 | 39.3 | 0.241 | 0.097 | 1.5 | 0.98 | 0.483
435 | 276351 | 3740931 | Rock Chip | 0.014 | 9.57 | 0.0005 | 3.74 | 0.092 | 8.73 | 9.16 | 1.84 | 0.458 | 39.3 | 0.229 | 0.092 | 1.71 | 0.916 | 0.458
436 | 276424 | 3740936 | Rock Chip | 0.017 | 10.3 | 0.0005 | 3.36 | 0.093 | 7.57 | 10.2 | 1.46 | 0.465 | 37.8 | 0.268 | 0.093 | 1.47 | 0.929 | 0.465
437 | 276470 | 3740940 | Rock Chip | 0.043 | 14.6 | 0.0007 | 2.4 | 0.093 | 5.98 | 11.4 | 4.81 | 0.466 | 37.5 | 0.233 | 0.093 | 0.96 | 0.933 | 0.466
438 | 276532 | 3740947 | Rock Chip | 0.027 | 11.5 | 0.0005 | 3.05 | 0.099 | 4.87 | 13.6 | 2.72 | 0.493 | 33.7 | 0.247 | 0.099 | 1.54 | 0.986 | 0.493
439 | 276516 | 3741037 | Rock Chip | 0.016 | 12.5 | 0.0005 | 3.1 | 0.097 | 9 | 12.1 | 0.954 | 0.483 | 30.2 | 0.241 | 0.097 | 1.34 | 0.965 | 0.483
440 | 276458 | 3741032 | Rock Chip | 0.02 | 9.08 | 0.0005 | 2.77 | 0.095 | 8.31 | 11.1 | 3.51 | 0.475 | 39.8 | 0.239 | 0.095 | 1.45 | 0.951 | 0.475
441 | 276409 | 3741028 | Rock Chip | 0.016 | 15.7 | 0.0005 | 3.09 | 0.098 | 6.43 | 12.2 | 5.76 | 0.488 | 41.7 | 0.367 | 0.098 | 2.22 | 0.977 | 0.488
442 | 276335 | 3741023 | Rock Chip | 0.059 | 7.58 | 0.0005 | 2.47 | 0.1 | 5.02 | 10.9 | 1.89 | 0.498 | 25.5 | 0.251 | 0.1 | 1.43 | 0.996 | 0.498
443 | 276277 | 3741018 | Rock Chip | 0.02 | 7.92 | 0.0005 | 2.4 | 0.091 | 8.38 | 11.4 | 2.48 | 0.456 | 28.7 | 0.302 | 0.091 | 1.33 | 0.912 | 0.456
444 | 276203 | 3741100 | Rock Chip | 0.019 | 15.2 | 0.0005 | 3.09 | 0.095 | 6.37 | 11 | 4.83 | 0.473 | 40.2 | 0.236 | 0.095 | 1.74 | 0.945 | 0.473
445 | 276266 | 3741104 | Rock Chip | 0.014 | 10.8 | 0.0005 | 2.5 | 0.092 | 5.01 | 7.78 | 3.96 | 0.461 | 41 | 0.231 | 0.092 | 1.58 | 0.923 | 0.461
446 | 276327 | 3741110 | Rock Chip | 0.023 | 15.7 | 0.0005 | 2.37 | 0.093 | 4.98 | 10.8 | 4.8 | 0.463 | 36 | 0.284 | 0.093 | 0.858 | 0.926 | 0.463
447 | 276390 | 3741115 | Rock Chip | 0.015 | 10 | 0.0005 | 2.06 | 0.098 | 7.49 | 7.91 | 1.08 | 0.491 | 28.6 | 0.246 | 0.098 | 0.995 | 0.982 | 0.491
448 | 276449 | 3741122 | Rock Chip | 0.014 | 4.33 | 0.0005 | 5.69 | 0.095 | 6.67 | 10.3 | 0.838 | 0.473 | 39.3 | 0.236 | 0.095 | 1.53 | 0.945 | 0.473
449 | 276509 | 3741128 | Rock Chip | 0.015 | 8.15 | 0.0005 | 3.25 | 0.099 | 6.33 | 9.49 | 0.699 | 0.496 | 38.7 | 0.248 | 0.099 | 1.61 | 0.992 | 0.496
466 | 276124 | 3741512 | Rock Chip | 0.095 | 13.5 | 0.021 | 3.53 | 0.097 | 10.5 | 6.75 | 2.21 | 0.486 | 29.5 | 0.243 | 0.102 | 1.79 | 0.973 | 0.486
467 | 276007 | 3741501 | Rock Chip | 0.035 | 4.05 | 0.002 | 6.94 | 0.1 | 5.7 | 14.7 | 2.03 | 0.498 | 32.8 | 0.314 | 0.232 | 2.38 | 0.996 | 0.498
468 | 275946 | 3741494 | Rock Chip | 0.028 | 3.28 | 0.002 | 3.84 | 0.092 | 6.13 | 9.21 | 1.49 | 0.462 | 34.4 | 0.231 | 0.146 | 1.93 | 0.924 | 0.462
469 | 275790 | 3741475 | Rock Chip | 0.03 | 2.24 | 0.003 | 3.51 | 0.095 | 4.67 | 9.94 | 1.36 | 0.473 | 30.9 | 0.237 | 0.116 | 1.76 | 0.947 | 0.473
470 | 275688 | 3741471 | Rock Chip | 0.028 | 3.24 | 0.003 | 3.5 | 0.092 | 4.94 | 10.2 | 2.39 | 0.459 | 36.7 | 0.229 | 0.104 | 1.99 | 0.917 | 0.459
471 | 275609 | 3741464 | Rock Chip | 0.044 | 4.36 | 0.0006 | 3.45 | 0.099 | 6.13 | 11.6 | 2.14 | 0.497 | 42 | 0.249 | 0.1 | 2.28 | 0.994 | 0.497
474 | 276307 | 3741531 | Rock Chip | 0.033 | 6.88 | 0.003 | 4.8 | 0.095 | 5.31 | 9.67 | 1.51 | 0.473 | 26.1 | 0.237 | 0.174 | 2.11 | 0.947 | 0.473
475 | 276369 | 3741539 | Rock Chip | 0.03 | 12.8 | 0.001 | 3.54 | 0.095 | 6.04 | 8.99 | 1.67 | 0.475 | 34 | 0.238 | 0.119 | 1.91 | 0.951 | 0.475
476 | 276426 | 3741544 | Rock Chip | 0.025 | 11.3 | 0.0007 | 3.73 | 0.099 | 4.9 | 8.4 | 1.53 | 0.494 | 33.2 | 0.247 | 0.126 | 1.86 | 0.988 | 0.494
477 | 276537 | 3741577 | Rock Chip | 0.027 | 15.9 | 0.003 | 2.76 | 0.094 | 5.53 | 7.02 | 1.97 | 0.485 | 34.7 | 0.235 | 0.094 | 1.55 | 0.938 | 0.469
481 | 275999 | 3741293 | Rock Chip | 0.015 | 7.1 | 0.0005 | 3.49 | 0.094 | 5.84 | 10.3 | 1.35 | 0.471 | 31.2 | 0.316 | 0.094 | 1.76 | 0.942 | 0.471
482 | 276001 | 3741278 | Rock Chip | 0.015 | 7.78 | 0.0005 | 3.62 | 0.097 | 8.87 | 11.6 | 4.23 | 0.487 | 34.7 | 0.244 | 0.132 | 2.1 | 0.975 | 0.487
483 | 275938 | 3741285 | Rock Chip | 0.016 | 6.66 | 0.0005 | 3.41 | 0.098 | 6.19 | 10.9 | 1.79 | 0.492 | 38.1 | 0.246 | 0.098 | 1.74 | 0.984 | 0.492
484 | 275880 | 3741280 | Rock Chip | 0.014 | 13.3 | 0.0005 | 2.88 | 0.097 | 5.8 | 13.7 | 4.35 | 0.483 | 40.6 | 0.241 | 0.097 | 1.76 | 0.972 | 0.483
485 | 275894 | 3741160 | Rock Chip | 0.022 | 10.1 | 0.0005 | 3.03 | 0.094 | 6.59 | 11.9 | 2.46 | 0.472 | 30.4 | 0.342 | 0.094 | 1.54 | 0.943 | 0.472
486 | 275960 | 3741166 | Rock Chip | 0.017 | 9.54 | 0.0008 | 2.96 | 0.092 | 9.41 | 11.2 | 3.5 | 0.46 | 30.2 | 0.276 | 0.092 | 1.47 | 0.919 | 0.46
487 | 276024 | 3741170 | Rock Chip | 0.014 | 8.14 | 0.0006 | 3.13 | 0.096 | 8.5 | 11.6 | 2.31 | 0.482 | 35.7 | 0.241 | 0.096 | 1.86 | 1.21 | 0.482
488 | 276076 | 3741175 | Rock Chip | 0.014 | 9.89 | 0.0005 | 3.11 | 0.093 | 8.19 | 11.6 | 2.43 | 0.464 | 34.7 | 0.339 | 0.093 | 2.17 | 0.928 | 0.464
489 | 276137 | 3741182 | Rock Chip | 0.015 | 8.13 | 0.0005 | 3.34 | 0.099 | 5.66 | 11 | 1.76 | 0.495 | 28.4 | 0.248 | 0.099 | 2.06 | 0.99 | 0.495
490 | 276195 | 3741185 | Rock Chip | 0.057 | 15 | 0.009 | 5.18 | 0.095 | 24.8 | 10.1 | 7.27 | 0.473 | 24.9 | 0.27 | 0.097 | 1.45 | 0.947 | 0.473
491 | 276257 | 3741192 | Rock Chip | 0.039 | 6.51 | 0.002 | 3.37 | 0.095 | 7.91 | 11.8 | 2.77 | 0.474 | 32.8 | 0.237 | 0.095 | 2.01 | 0.949 | 0.474
492 | 276317 | 3741197 | Rock Chip | 0.014 | 7.48 | 0.0005 | 3.76 | 0.092 | 9.18 | 11.1 | 1.71 | 0.46 | 29.4 | 0.23 | 0.092 | 1.81 | 0.921 | 0.46
493 | 276375 | 3741203 | Rock Chip | 0.015 | 12.5 | 0.0005 | 2.59 | 0.099 | 4.94 | 8.41 | 2.21 | 0.496 | 25.7 | 0.248 | 0.099 | 1.3 | 0.992 | 0.496
494 | 276440 | 3741210 | Rock Chip | 0.014 | 10.2 | 0.0005 | 3.61 | 0.091 | 10.1 | 7.74 | 1.28 | 0.456 | 38 | 0.228 | 0.091 | 1.4 | 0.912 | 0.456
495 | 276498 | 3741214 | Rock Chip | 0.118 | 9.42 | 0.008 | 3.77 | 0.099 | 8.69 | 8.98 | 3.73 | 0.494 | 26.2 | 0.247 | 0.099 | 1.74 | 0.988 | 0.494
496 | 276153 | 3741093 | Rock Chip | 0.018 | 9.96 | 0.0005 | 3.29 | 0.096 | 7.56 | 11.2 | 2.54 | 0.482 | 36.2 | 0.318 | 0.096 | 1.82 | 0.963 | 0.482
497 | 276085 | 3741086 | Rock Chip | 0.015 | 12.7 | 0.0005 | 3.59 | 0.099 | 6.59 | 13.6 | 3.29 | 0.493 | 39.1 | 0.263 | 0.099 | 2.54 | 0.986 | 0.493
498 | 276029 | 3741081 | Rock Chip | 0.015 | 8.1 | 0.0005 | 3.22 | 0.098 | 5.59 | 10.8 | 2.53 | 0.488 | 29.6 | 0.27 | 0.098 | 1.89 | 0.977 | 0.488
499 | 275968 | 3741076 | Rock Chip | 0.015 | 7.18 | 0.0005 | 3.65 | 0.098 | 9.56 | 12.4 | 3.68 | 0.491 | 32.6 | 0.246 | 0.098 | 2.66 | 0.982 | 0.491
500 | 275904 | 3741071 | Rock Chip | 0.014 | 8.54 | 0.0005 | 3.79 | 0.091 | 7.3 | 14 | 0.839 | 0.456 | 37.8 | 0.228 | 0.107 | 2.91 | 0.912 | 0.456

## ThisStudy
Chemical analyses of samples collected from the Rosedale district for this report. Major element oxides, LOI, S, and C are in %, remaining trace elements are in parts per million (ppm). Fe2O3T=total iron calculated as Fe2O3. LOI is loss on ignition (water content). Latitude and longitude are in decimal degrees in NAD27. Method of analyses defined by ALS laboratories (see sheet details).
Sample | Latitude | Longitude | type of sample | sample decription | Mine ID | paste pH | paste conductivity | TDS (mg/l) | SiO2 | TiO2 | Al2O3 | CaO | Fe2O3T | MgO | MnO | Na2O | K2O | P2O5 | LOI | S | C | Total oxides | As | Au | Ag | Ba | Bi | Cd | Co | Cr | Cs | Cu | Ga | Ge | Hf | Hg | Li | Mo | Ni | Nb | Rb | Pb | Sb | Sc | Se | Sn | Sr | Ta | Te | Th | Tl | U | V | W | Y | Zr | Zn | La | Ce | Pr | Nd | Sm | Eu | Gd | Tb | Dy | Ho | Er | Tm | Yb | Lu | TREE
ALS code of method of analysis | [8 empty] | ME-XRF26 | ME-XRF26 | ME-XRF26 | ME-XRF26 | ME-XRF26 | ME-XRF26 | ME-XRF26 | ME-XRF26 | ME-XRF26 | ME-XRF26 |  | S-IR08 | C-IR07 |  | ME-4ACD81 | Au-ICP21 | ME-4ACD81 | ME-MS81 | ME-4ACD81 | ME-4ACD81 | ME-4ACD81 | ME-MS81 | ME-MS81 | ME-4ACD81 | ME-MS81 | ME-MS81 | ME-MS81 | ME-4ACD81 | ME-4ACD81 | ME-4ACD81 | ME-4ACD81 | ME-MS81 | ME-MS81 | ME-4ACD81 | ME-4ACD81 | ME-4ACD81 | ME-MS81 | ME-MS81 | ME-MS81 | ME-MS81 | ME-4ACD81 | ME-MS81 | ME-4ACD81 | ME-MS81 | ME-MS81 | ME-MS81 | ME-MS81 | ME-MS81 | ME-4ACD81 | ME-MS81 | ME-MS81 | ME-MS81 | ME-MS81 | ME-MS81 | ME-MS81 | ME-MS81 | ME-MS81 | ME-MS81 | ME-MS81 | ME-MS81 | ME-MS81 | ME-MS81 | ME-MS81
ROSE1 | 33.8087648 | -107.4066624 | composite from mine dump | quartz veins in rhyolite | NMSO0585 | 6.23 | 116.4 |  | 83.63 | 0.1 | 7.15 | 0.24 | 1.16 | 0.09 | 0.22 | 0.29 | 5.03 | 0.01 | 1.1 | 0.01 | 0.34 | 99.37 | 13.7 | 2.1 | 20.2 | 191.5 | 0.1 | <0.5 | 2 | 30 | 11.9 | 17 | 13.1 | <5 | 3.3 | 0.183 | 80 | 6 | 5 | 16.8 | 244 | 26 | 38.3 | 0.8 | <0.2 | 2 | 49 | 1.2 | 0.04 | 13.15 | 0.19 | 5.76 | 9 | 17 | 32.3 | 82 | 64 | 19.6 | 42.7 | 4.62 | 15.7 | 3.79 | 0.27 | 3.85 | 0.77 | 5.04 | 1.07 | 3.14 | 0.48 | 3.21 | 0.48 | 104.72
ROSE2 | 33.8087648 | -107.4066624 | grab sample from dump | quartz veins in rhyolite | NMSO0585 | 5.64 | 64.79 | 15.44 | 74.7 | 0.2 | 11.78 | 0.12 | 3.1 | 0.46 | 0.05 | 0.94 | 4.66 | 0.05 | 2.31 | 0.48 | 0.07 | 98.92 | 5.6 | 0.011 | 0.8 | 369 | 2.12 | <0.5 | 2 | 110 | 3.12 | 39 | 25.1 | <5 | 9.6 | 0.018 | 10 | 24 | 37 | 34.8 | 156.5 | 78 | 0.55 | 0.5 | 0.6 | 4 | 73.2 | 2.1 | 0.81 | 13.6 | 0.24 | 5.27 | 21 | 5 | 49.3 | 311 | 53 | 49.1 | 96.9 | 10.95 | 39.7 | 8.43 | 0.41 | 7.2 | 1.27 | 8.34 | 1.79 | 5.44 | 0.84 | 5.22 | 0.8 | 236.39
ROSE3 | 33.8087648 | -107.4066624 | select composite, top of mine dump | quartz veins in rhyolite | NMSO0585 | 6.04 | 300 |  | 78.18 | 0.16 | 10.66 | 0.12 | 1.39 | 0.11 | 0.21 | 0.49 | 7.11 | 0.02 | 0.97 | 0.01 | 0.07 | 99.5 | 19.3 | 0.125 | 6.2 | 148 | 0.12 | <0.5 | 1 | 30 | 10.1 | 14 | 18.1 | <5 | 5.3 | 0.224 | 40 | 3 | 6 | 27.6 | 345 | 28 | 42.3 | 1 | 0.2 | 3 | 68.7 | 1.8 | <0.01 | 21.3 | 0.11 | 6.94 | 11 | 12 | 45.2 | 131 | 87 | 30.4 | 65.3 | 7.41 | 25.4 | 6.04 | 0.36 | 5.44 | 1.05 | 6.92 | 1.54 | 4.74 | 0.72 | 4.69 | 0.72 | 160.73
ROSE4 | 33.8087648 | -107.4066624 | select composite, middle of mine dump | quartz veins in rhyolite | NMSO0585 | 6.15 | 87.5 |  | 81.62 | 0.1 | 7.6 | 0.3 | 1.78 | 0.1 | 1.21 | 0.22 | 4.91 | 0.01 | 1.13 | 0.01 | 0.06 | 99.05 | 34.6 | 3.61 | 57.7 | 677 | 0.12 | <0.5 | 2 | 40 | 11.25 | 47 | 17.3 | <5 | 2.9 | 0.602 | 100 | 8 | 6 | 16.8 | 239 | 67 | 126 | 1.1 | 0.3 | 2 | 124 | 1 | 0.06 | 13.05 | 0.65 | 8.15 | 13 | 71 | 36.7 | 77 | 121 | 20.8 | 45.5 | 5.16 | 18 | 4.28 | 0.36 | 4.41 | 0.87 | 5.71 | 1.17 | 3.48 | 0.52 | 3.44 | 0.52 | 114.22
ROSE5 | 33.8087648 | -107.4066624 | select composite, base of mine dump | quartz veins in rhyolite | NMSO0585 | 5.73 | 73.41 |  | 83.64 | 0.09 | 6.8 | 0.97 | 1.08 | 0.1 | 1.3 | 0.12 | 4.64 | 0.01 | 1.19 | 0.01 | 0.02 | 99.97 | 19.6 | 2.74 | 72.7 | 1255 | 0.08 | <0.5 | 3 | 30 | 10.25 | 44 | 16.2 | <5 | 2.6 | 0.381 | 110 | 9 | 6 | 13.8 | 230 | 43 | 61.9 | 0.9 | 0.3 | 2 | 165.5 | 0.9 | 0.05 | 10.85 | 0.47 | 6.84 | 12 | 100 | 30.8 | 70 | 110 | 16.8 | 35.9 | 4.12 | 14.4 | 3.56 | 0.2 | 3.78 | 0.68 | 4.53 | 1.02 | 2.94 | 0.45 | 2.88 | 0.45 | 91.71
ROSE6 | 33.808827 | -107.406165 | select green chert, pyrite | quartz veins in rhyolite | NMSO0586 |  |  |  | 94.42 | 0.02 | 1.84 | 0.52 | 0.76 | 0.04 | 0.57 | 0.04 | 0.9 | <0.01 | 0.69 | 0.02 | 0.02 | 99.84 | 7.4 | 1.015 | 43.1 | 598 | 0.02 | <0.5 | <1 | 60 | 5.55 | 15 | 13.7 | <5 | 0.4 | 0.112 | 100 | 4 | 2 | 2.1 | 55.1 | 15 | 33.5 | 0.4 | <0.2 | 1 | 59.2 | 0.1 | <0.01 | 1.74 | 0.34 | 2.86 | 5 | 30 | 7.9 | 12 | 46 | 2.6 | 5.8 | 0.75 | 3.1 | 1.05 | 0.09 | 1.02 | 0.19 | 1.23 | 0.24 | 0.6 | 0.11 | 0.68 | 0.09 | 17.55
ROSE 007 | 33.8098356 | -107.4081613 | composite from mine dump | quartz veins in rhyolite | NMSO0593 | 6.34 | 63.59 | 15.77 | 75.3 | 0.24 | 12.98 | 0.44 | 2.3 | 0.49 | 0.17 | 0.85 | 4.32 | 0.04 | 2.61 | <0.01 | 0.22 | 99.96 | 29.5 | 0.021 | <0.5 | 122.5 | 0.35 | <0.5 | 4 | 20 | 18.75 | 11 | 23.5 | <5 | 6 | 0.285 | 60 | 8 | 7 | 32.7 | 236 | 118 | 1.58 | 0.9 | <0.2 | 4 | 51.2 | 2.2 | <0.01 | 24.5 | 0.34 | 7.33 | 19 | 8 | 52.8 | 154 | 92 | 36.2 | 84.9 | 8.25 | 27.9 | 6.25 | 0.42 | 6.4 | 1.18 | 7.92 | 1.74 | 5.81 | 0.81 | 5.78 | 0.9 | 194.46
ROSE 008 | 33.809275 | -107.409615 | composite from mine dump | quartz veins in rhyolite | NMSO0553 | 4.92 | 135 | 7.409 | 82.03 | 0.14 | 8.9 | 0.11 | 1.6 | 0.21 | 0.03 | 0.23 | 4.66 | 0.02 | 1.72 | <0.01 | 0.19 | 99.84 | 18.2 | 0.085 | 1.4 | 79 | 0.18 | <0.5 | 2 | 30 | 14.7 | 7 | 18.9 | <5 | 3.5 | 0.199 | 80 | 3 | 6 | 19.4 | 261 | 23 | 21.9 | 1.2 | 0.2 | 2 | 54.9 | 1.3 | 0.01 | 16.25 | 0.11 | 4.69 | 19 | 11 | 35.6 | 96 | 100 | 24.6 | 51.7 | 6.02 | 20.8 | 4.79 | 0.27 | 4.79 | 0.87 | 5.74 | 1.24 | 3.78 | 0.54 | 3.6 | 0.56 | 129.3
BEL001 | 33.801694 | -107.419417 | select mine dump, breccia | Contact rhyolite at the fault zone at the enterance of the adit | NMSO0061 |  |  |  | 74.8 | 0.19 | 12.06 | 0.64 | 1.24 | 0.2 | 0.03 | 1.32 | 7.3 | 0.03 | 1.34 | 0.02 | 0.18 | 99.35 | 11.2 | 0.024 | 0.9 | 155 | 0.14 | <0.5 | 3 | 40 | 4.97 | 4 | 20.8 | <5 | 6.1 | 0.049 | 20 | 1 | 5 | 33.6 | 353 | 20 | 3.66 | 0.7 | <0.2 | 4 | 55.3 | 2.3 | <0.01 | 26.7 | 0.23 | 10.85 | 19 | 6 | 51.4 | 153 | 49 | 46.8 | 96.2 | 11.15 | 36.9 | 8.4 | 0.49 | 6.95 | 1.33 | 7.88 | 1.77 | 5.5 | 0.88 | 5.67 | 0.84 | 230.76
BEL002 | 33.801694 | -107.419417 | composite from mine dump | Mine waste material excavated from the adit. Reddish brown rhyolite material with fragments of quartz. Samples of waste piles heaped at the bank of a creek. | NMSO0061 | 5.86 | 25.67 | 38.99 | 82.82 | 0.14 | 8.76 | 0.11 | 1.3 | 0.08 | 0.05 | 0.31 | 5.69 | 0.01 | 0.81 | 0.01 | 0.13 | 100.22 | 12.8 | 0.403 | 7.5 | 88.1 | 0.12 | <0.5 | 2 | 40 | 10.25 | 8 | 16.4 | <5 | 4.3 | 0.141 | 70 | 14 | 5 | 23.1 | 304 | 24 | 11.5 | 0.4 | <0.2 | 3 | 43.2 | 1.6 | 0.02 | 17.35 | 0.13 | 5.84 | 12 | 5 | 40 | 107 | 36 | 25.2 | 56.3 | 6.16 | 20.6 | 5.23 | 0.3 | 4.81 | 0.87 | 6.07 | 1.29 | 4.11 | 0.65 | 4.09 | 0.63 | 136.31
BEL003 | 33.801694 | -107.419417 | composite from mine dump | Mine waste material excavated from the adit. Reddish brown material with fragments of rhyolitic rock. Samples of waste piles heaped at the bank of a creek. | NMSO0061 | 5.39 | 93.89 | 10.75 | 81.48 | 0.13 | 8.59 | 0.41 | 1.18 | 0.15 | 0.09 | 0.38 | 5.45 | 0.01 | 1.37 | 0.01 | 0.31 | 99.56 | 13.6 | 0.168 | 6.9 | 114 | 0.12 | <0.5 | 2 | 30 | 13 | 8 | 17.8 | <5 | 4.3 | 0.15 | 70 | 19 | 6 | 23.4 | 292 | 30 | 10.95 | 0.5 | <0.2 | 3 | 46 | 1.6 | 0.01 | 17.35 | 0.29 | 7.38 | 16 | 7 | 44 | 105 | 51 | 26 | 57.4 | 6.4 | 22.3 | 5.57 | 0.32 | 5.29 | 0.99 | 6.55 | 1.48 | 4.33 | 0.71 | 4.6 | 0.7 | 142.64
BEL004 | 33.801694 | -107.419417 | select dump, rhyolite, quartz | Rock chips of more quartz vein material. Overflow chips after seiving material from the waste dump | NMSO0061 |  |  |  | 86.54 | 0.1 | 6.99 | 0.08 | 0.89 | 0.03 | 0.04 | 0.13 | 4.75 | 0.01 | 0.59 | 0.01 | 0.03 | 100.19 | 7.8 | 0.201 | 12.4 | 55.1 | 0.1 | <0.5 | 1 | 100 | 9.52 | 6 | 15.9 | <5 | 3.5 | 0.05 | 90 | 24 | 4 | 22.4 | 255 | 16 | 3.89 | 0.3 | <0.2 | 2 | 34.2 | 1.3 | 0.01 | 14 | 0.28 | 4.03 | 11 | 3 | 34.5 | 83 | 25 | 20.5 | 47 | 5.31 | 18.5 | 4.43 | 0.29 | 4.27 | 0.78 | 5.35 | 1.13 | 3.52 | 0.58 | 3.52 | 0.5 | 115.68
BEL005 | 33.801449 | -107.41838 | composite of tailings | Mostly sandy soil derived from treatment of ore material from the mine dump. | NMSO0590 | 6.08 | 100 |  | 73.21 | 0.3 | 11.61 | 0.53 | 1.75 | 0.24 | 0.12 | 2.23 | 4.67 | 0.03 | 4.61 | 0.02 | 2.05 | 101.37 | 6.2 | 0.006 | <0.5 | 191 | 0.15 | <0.5 | 3 | 20 | 7.09 | 7 | 16.8 | <5 | 8.8 | 0.036 | 30 | 1 | 6 | 27.5 | 194.5 | 24 | 1.08 | 1 | <0.2 | 4 | 62.3 | 1.8 | 0.01 | 14.8 | 0.08 | 4.23 | 18 | 2 | 46.5 | 286 | 53 | 31.6 | 70.6 | 8.34 | 30.3 | 7.35 | 0.64 | 6.65 | 1.24 | 7.94 | 1.69 | 4.85 | 0.7 | 4.64 | 0.7 | 177.24
BEL006 | 33.8018147 | -107.4194813 | rock chip, floor | Rhyolitic to andesite rock with quartz bands | none |  |  |  | 91.6 | 0.05 | 3.63 | 0.12 | 0.9 | 0.04 | 0.04 | 0.07 | 1.93 | <0.01 | 0.69 | 0.02 | 0.05 | 99.14 | 8.3 | 0.283 | 25.2 | 26.1 | 0.06 | <0.5 | 1 | 70 | 8.48 | 9 | 17.7 | <5 | 1.8 | 0.047 | 100 | 55 | 4 | 9.5 | 124 | 8 | 5.01 | 0.2 | <0.2 | 2 | 21.2 | 0.6 | <0.01 | 6.57 | 0.31 | 2.51 | 23 | 2 | 18.5 | 47 | 17 | 11 | 23.2 | 2.72 | 9.3 | 2.62 | 0.15 | 2.44 | 0.44 | 3.01 | 0.62 | 1.86 | 0.32 | 1.94 | 0.26 | 59.88
BEL007 | 33.8018149 | -107.4194706 | rock chip | Silicified quartz rhyolite Breccia with phenocrates of carbonates | none |  |  |  | 75.76 | 0.21 | 12.84 | 0.3 | 1.36 | 0.15 | 0.06 | 3.3 | 5.34 | 0.01 | 0.65 | 0.01 | 0.02 | 100.01 | 6.6 | <0.001 | <0.5 | 57.1 | 0.07 | <0.5 | 1 | 20 | 8.95 | 1 | 20.4 | <5 | 8 | 0.011 | 30 | 1 | 2 | 31.6 | 208 | 23 | 1.02 | 1.2 | <0.2 | 3 | 17.6 | 2.2 | <0.01 | 21.5 | 0.03 | 5.11 | 7 | 3 | 62.1 | 236 | 68 | 50.2 | 113 | 13.35 | 47.6 | 11.55 | 0.61 | 9.97 | 1.68 | 10.75 | 2.26 | 6.5 | 0.98 | 6.05 | 0.89 | 275.39
BEL008 | 33.8021 | -107.419 | composite from mine dump | Waste dump material moved from a nearby Adit2. Two dumps located at the entrance of the adit. Quartz veins in rhyolite. | NMSO0757 | 5.64 | 96.92 | 10.36 | 88.35 | 0.08 | 5.52 | 0.12 | 0.95 | 0.09 | 0.11 | 0.23 | 3.71 | 0.01 | 0.71 | 0.01 | 0.12 | 100.01 | 16.2 | 0.397 | 10.2 | 89 | 0.71 | <0.5 | 2 | 30 | 10.8 | 8 | 17.1 | <5 | 2.7 | 0.143 | 100 | 6 | 1 | 12.3 | 214 | 65 | 9.3 | 0.7 | 0.3 | 2 | 32 | 0.7 | 0.02 | 12.45 | 0.29 | 3.7 | 9 | 5 | 36.2 | 68 | 42 | 16.8 | 52.1 | 4.69 | 18.6 | 4.34 | 0.25 | 5.25 | 0.91 | 5.91 | 1.15 | 3.91 | 0.5 | 3.21 | 0.45 | 118.07
BEL009 | 33.80365 | -107.41985 | composite from mine dump | Waste dump material moved from a deep shaft. Quartz veins in rhyolite. | NMSO0601 | 5.61 | 51.33 | 19.62 | 80.84 | 0.11 | 8.51 | 0.09 | 1.47 | 0.09 | 0.09 | 0.46 | 5.84 | 0.01 | 0.71 | 0.01 | 0.17 | 98.4 | 17.1 | 0.281 | 9.7 | 102.5 | 4.17 | 0.5 | 2 | 20 | 12.85 | 8 | 15.8 | <5 | 4.5 | 0.161 | 60 | 4 | 1 | 21.1 | 326 | 119 | 10.5 | 0.7 | 0.2 | 2 | 38.5 | 1.5 | 0.16 | 16.6 | 0.26 | 5.16 | 9 | 5 | 49.6 | 119 | 50 | 26.5 | 64.3 | 6.95 | 25.6 | 6.63 | 0.34 | 7.26 | 1.28 | 8.21 | 1.68 | 5.28 | 0.74 | 4.66 | 0.67 | 160.1
BEL012 | 33.80384 | -107.41973 | composite from mine dump | sample from 3 different waste piles at the enterance of the backfilled adit. Quartz veins in rhyolite. | NMSO0602 | 5.11 | 169.2 | 5.936 | 79.74 | 0.17 | 9.7 | 0.13 | 2 | 0.2 | 0.07 | 0.37 | 6.11 | 0.02 | 1.26 | 0.01 | 0.24 | 100.02 | 17.2 | 0.418 | 3.1 | 155 | 0.46 | <0.5 | 2 | 20 | 9.08 | 7 | 15.8 | <5 | 4.5 | 0.077 | 50 | 3 | 3 | 22.6 | 319 | 39 | 11 | 1.1 | <0.2 | 3 | 54.9 | 1.5 | <0.01 | 17.1 | 0.16 | 5.19 | 16 | 7 | 44.4 | 119 | 57 | 28.3 | 71.9 | 7.02 | 25.4 | 5.55 | 0.36 | 6.1 | 1.08 | 7.29 | 1.53 | 4.65 | 0.74 | 4.66 | 0.63 | 165.21
ROBB2 | 33.804855 | -107.405581 | composite from mine dump | Quartz veins in rhyolite. | NMSO0545 | 5.69 | 196.8 |  | 79.5 | 0.16 | 9.66 | 0.13 | 1.57 | 0.19 | 0.1 | 0.94 | 5.93 | 0.01 | 1.14 | <0.01 | 0.29 | 99.62 | 14.5 | 0.045 | 1 | 155 | 0.47 | <0.5 | 2 | 20 | 20.3 | 7 | 14.4 | <5 | 4.5 | 0.071 | 70 | <1 | 2 | 23.5 | 306 | 33 | 16 | 0.9 | <0.2 | 3 | 33.3 | 1.7 | 0.02 | 17.95 | 0.09 | 4.17 | 7 | 12 | 43.9 | 124 | 54 | 29.3 | 66 | 7.17 | 24.9 | 5.87 | 0.45 | 5.69 | 1.04 | 6.9 | 1.49 | 4.64 | 0.71 | 4.49 | 0.67 | 159.32
ROBB3 | 33.805445 | -107.408589 | composite from mine dump | Quartz veins in rhyolite. | NMSO0756 | 6.61 | 34.85 |  | 76.08 | 0.24 | 11.6 | 0.45 | 1.8 | 0.31 | 0.08 | 1.51 | 5.88 | 0.04 | 1.29 | <0.01 | 0.28 | 99.56 | 9.2 | 0.01 | <0.5 | 149.5 | 0.15 | <0.5 | 3 | 20 | 23.9 | 13 | 18.4 | <5 | 6.1 | 0.765 | 60 | <1 | 6 | 29.3 | 300 | 27 | 8.86 | 1.2 | <0.2 | 3 | 51.3 | 2.1 | 0.01 | 21.2 | 0.07 | 5.11 | 15 | 20 | 50.7 | 161 | 64 | 34.3 | 73.7 | 8.26 | 28 | 6.22 | 0.42 | 6.45 | 1.18 | 7.97 | 1.64 | 5.79 | 0.86 | 5.1 | 0.78 | 180.67
Robb4 | 33.805066 | -107.407671 | composite from mine dump | Quartz veins in rhyolite. | NMSO0750 | 5.92 | 113.7 |  | 79.73 | 0.15 | 10.03 | 0.24 | 1.23 | 0.19 | 0.03 | 1.27 | 6.08 | 0.02 | 0.59 | <0.01 | 0.08 | 99.64 | 8.8 | 0.211 | 1.9 | 126.5 | 0.14 | <0.5 | 2 | 30 | 12.5 | 13 | 15.9 | <5 | 5.3 | 0.341 | 60 | 2 | 3 | 26.5 | 341 | 27 | 29.6 | 2 | <0.2 | 3 | 40.1 | 1.9 | 0.01 | 20.5 | 0.07 | 4.95 | 9 | 7 | 51.4 | 124 | 47 | 31.2 | 68 | 7.89 | 27.5 | 6.8 | 0.37 | 6.3 | 1.22 | 7.61 | 1.6 | 5.36 | 0.85 | 5.52 | 0.81 | 171.03
BIG002 | 33.8251 | -107.43697 | composite from mine dump | Reddish brown soil with fragments of weathered rhyolite with clast of quartz | NMSO0623 | 5.61 | 30.5 |  | 77.75 | 0.16 | 12.48 | 0.23 | 1.31 | 0.33 | 0.05 | 0.71 | 4.36 | 0.02 | 2.35 | <0.01 | 0.22 | 99.97 | 2.9 | 0.003 | <0.5 | 60.1 | 0.42 | <0.5 | 1 | 10 | 15.85 | 2 | 20.3 | <5 | 5.9 | 0.069 | 30 | 2 | 1 | 33.5 | 219 | 25 | 0.57 | 0.8 | <0.2 | 4 | 37.4 | 2.4 | <0.01 | 26 | 0.07 | 4.55 | 7 | 6 | 43.7 | 135 | 39 | 36.3 | 73.8 | 7.65 | 25 | 5.09 | 0.3 | 5.26 | 0.96 | 6.38 | 1.39 | 4.5 | 0.69 | 4.99 | 0.74 | 173.05
BIG003 | 33.82611 | -107.43762 | composite from mine dump | Reddish brown soil with fragments of weathered rhyolite with clast of quartz | NMSO0624 | 6.27 | 28.96 |  | 76.87 | 0.21 | 12.54 | 0.22 | 1.3 | 0.24 | 0.04 | 0.97 | 4.57 | 0.02 | 2.86 | <0.01 | 0.3 | 100.14 | 4.2 | 0.003 | <0.5 | 76.9 | 0.33 | <0.5 | <1 | 10 | 3.33 | 2 | 18.9 | <5 | 7 | 0.028 | 40 | 1 | 1 | 31.2 | 185.5 | 26 | 0.63 | 1.2 | 0.2 | 4 | 50.6 | 2.3 | <0.01 | 22.6 | 0.12 | 4.6 | 8 | 3 | 60.4 | 188 | 36 | 40.6 | 86 | 10.4 | 37.3 | 8.15 | 0.44 | 8.4 | 1.54 | 9.87 | 2.17 | 6.46 | 1.02 | 6.58 | 0.99 | 219.92
LP10 | 33.83719 | -107.419268 | Lane, composite mine dump | Quartz veins in rhyolite. | NMSO0734 | 6.67 | 44.53 |  | 81.42 | 0.17 | 10.26 | 0.18 | 1.32 | 0.18 | 0.09 | 0.32 | 3.59 | 0.02 | 2.48 | 0.01 | 0.51 | 100.55 | 10.8 | 0.013 | 0.5 | 69.6 | 0.37 | <0.5 | 2 | 20 | 11.9 | 5 | 19.7 | <5 | 5.1 | 0.099 | 50 | 11 | 6 | 29.4 | 217 | 28 | 1.21 | 0.6 | <0.2 | 3 | 65.8 | 2.1 | <0.01 | 21.1 | 0.24 | 5.49 | 12 | 6 | 42.1 | 127 | 48 | 26.4 | 60 | 5.71 | 19.9 | 4.49 | 0.38 | 4.53 | 0.86 | 6.03 | 1.35 | 4.29 | 0.7 | 4.74 | 0.73 | 140.11
RBP001 | 33.805841 | -107.398923 | composite from mine dump | Quartz veins in rhyolite. | NMSO0754 | 8.17 | 222 |  | 75.36 | 0.31 | 12.06 | 0.54 | 1.81 | 0.42 | 0.1 | 2.46 | 4.44 | 0.03 | 1.73 | <0.01 | 0.35 | 99.61 | 3.5 | 0.034 | 0.7 | 216 | 0.19 | <0.5 | 3 | 30 | 5.53 | 7 | 17.9 | <5 | 7.9 | 0.029 | 30 | 1 | 6 | 28.9 | 207 | 22 | 0.95 | 3 | <0.2 | 3 | 65.8 | 2 | <0.01 | 18.6 | 0.09 | 4.59 | 23 | 3 | 47.7 | 223 | 54 | 33.8 | 73.3 | 8.49 | 30.6 | 7.59 | 0.61 | 6.72 | 1.22 | 7.58 | 1.61 | 5.21 | 0.79 | 5.03 | 0.71 | 183.26
BEL015 | 33.798874 | -107.420036 | composite from mine dump | Quartz veins in rhyolite. | NMSO0783 | 6.56 | 36.62 |  | 77.36 | 0.19 | 11.88 | 0.36 | 1.24 | 0.31 | 0.23 | 0.66 | 4.89 | 0.02 | 2.23 | <0.01 | 0.21 | 99.58 | 12.3 | 0.001 | <0.5 | 109 | 0.12 | <0.5 | 2 | 10 | 12.6 | 3 | 19.3 | <5 | 6.5 | 0.163 | 50 | 3 | <1 | 30.3 | 217 | 25 | 2.04 | 0.8 | <0.2 | 3 | 56.4 | 2.3 | 0.01 | 22.3 | 0.18 | 6.1 | 11 | 8 | 56 | 177 | 53 | 36.4 | 76.2 | 9.15 | 34.2 | 7.3 | 0.41 | 7.67 | 1.42 | 9.77 | 2.07 | 5.8 | 0.9 | 5.69 | 0.83 | 197.81

## Details
Details of methods of analyses (ALS).
ALS Code | Description
ME-MS42 | ICP-MS
S-IR08 | total S (Leco)
C-IR07 | total C (Leco)
ME-MS81 | Lithium borate fusion ICP-MS
ME-4ACD81 | base metals by 4 acid digestion
ME-XRF26 | whole rock by fusion/XRF
OA-GRA05x | LOI for XRF