## Sheet1
Appendix 1. Selected mines and prospects in the Orogrande district. Mine Id Number is from the New Mexico Mines database (McLemore et al., 2005a, b). Latitude and longitude are in NAD27.
Mine id | Mine name | Township | Range | Section | Subsection | Latitude (degrees) | Longitude (degrees) | UTM easting | UTM northing | UTM zone | Point of location reference | Commodities produced | Commodities present not produced | Year of initial production | Year of last production | Comments on production | Development | Depth of workings | Length of workings | Mining methods | Primary company | Mining history | Host formation | Rock type | Geology | Ore Mineralogy | Size | Alteration | Type of deposit | USGS quadrangle | USGS Deposit Id number | Chemistry | Comments | Recommendations | References | Data reliability | Inspected by | Date inspected | Date of last modification | Verified by | web site | date web site
NMOt0021 | Alabama | 22S | 8E | 10 | SW | 32.402782 | -106.110295 | 395583 | 3585436 | 13 | map symbol | Cu, ,Ag, Au | Pb, Zn | 1915 |  |  | pits, adits |  | 10, 15 ft | underground, surface |  |  | Gobler Formation | limestone | copper skarn, lead-zinc skarn | magnetite, chalcopyrite, sphalerite, pyrite, garnet, barite, galena |  |  | Great Plains margin-skarn | Orogrande North |  | USBM:290 ppb Au, 150ppb Au, >50 ppm Ag, >10000 ppm Pb, 2453 ppm Zn |  |  | Schmidt and Craddock (1964), Korzeb and Kness (1994) | minimal |  |  | 2002-07-22
NMOt0022 | Alice | 22S | 8E | 15 | NE | 32.39199 | -106.106315 | 395945 | 3584236 | 13 | literature | Au, Ag, Cu |  | 1903 | 1930 | 1903,1909-10,1916-17,1930 | shaft |  |  | underground |  |  | Gobler Formation | contact between monzonite porphyry and marble |  |  |  |  | Great Plains margin-skarn | Orogrande North | [5 empty] | minimal |  |  | 2002-07-30
NMOt0076 | Barbara | 22S | 8E | 2 | NW | 32.4235857 | -106.0976408 | 396796 | 3587729 | 13 | map symbol |  | Fe |  |  |  | pits |  |  | surface | [8 empty] | Great Plains margin-skarn | Orogrande North | 10296042 |  |  |  |  | minimal |  |  | 2014-05-17 | VTM
NMOt0023 | By Chance | 21S | 8E | 34 | SE | 32.4273746 | -106.1071688 | 395905 | 3588159 | 13 | map symbol | Cu, Ag, Au | Mo, Pb, Zn | 1915 | 1960 | 1915-1947,1960, see production table | shafts, approximately 600 ft drifts | 120, 175 ft |  | underground | RIF Mining Co |  | Gobler Formation | contact between monzonite porphyry and marble | ore N30W 20-35NE, limestone xenolith in monznite porphyry | chalcopyrite, pyrite, pyrrhotite, garnet, bornite?, epidote, malachite, calcite, chalcanthite, pyrite, gold | 30,000 tons in 1943, 20 ft thick | silicified limestone | Great Plains margin-skarn | Orogrande North | 10014005 | 10-4880ppb Au, <0.2-8.6 ppm Ag, 44-20000ppm Cu, 11-74ppm Pb, <1-273ppm Mo, <1-341ppm Zn |  |  | NMBMMR file data, Korzeb and Kness (1994), Schmidt and Craddock (1964), Beane et al. (1975) | minimal |  |  | 2014-05-17 | VTM
NMOt0024 | Center-Harvey | 22S | 8E | 10, 15 | E | 32.404149 | -106.103345 | 396239 | 3585580 | 13 | literature | Au | Ag | 1933 | 1939 | 1933-35,1939, see production table | placer, shaft, pits |  |  | underground | [8 empty] | Great Plains margin | Orogrande North | [5 empty] | minimal |  |  | 2002-07-30
NMOt0025 | Charleston | 22S | 8E | 3, 10 | SE3, NE10 | 32.414425 | -106.107197 | 395888 | 3586723 | 13 | literature |  | Au, Cu, Ag, Mo |  |  |  | adit, pits |  | 15 ft | underground |  |  |  | limestone |  | chalcopyrite,chrysocolla,garnet,hematite,limonite,malachite,pyrite |  |  | Great Plains margin-skarn | Orogrande North | [5 empty] | accurate |  |  | 2011-06-29 | VTM | http://www.ragingmain.com/image_gal/categories.php?cat_id=21 | 2011-06-29
NMOt0026 | Cinco de Mayo | 22S | 8E | 4 | NE | 32.4229583 | -106.1246192 | 394259 | 3587686 | 13 | field location | Fe | Cu, Ag, Au, garnet, Mo, Zn | 1916 | 1921 | see production table, currently being permitted for Fe production for cement | open pit, cut, adits | 10-122 ft |  | underground | Oro Iron Co | discovered 1880 | Gobler Formation near Tertiary monzonite | garnetite and limestone near contact with monzonite | tabular skarns in beds N60E 10-16N | magnetite, hematite, garnet, pyrite, fluorite, chalcopyrite, cuprite, malachite, quartz, calcite, diopside, actinolite | 400 ft long, 50-100 ft wide | silicified limestone | Great Plains margin-iron skarn | Orogrande North | 10271930, 10014011 |  |  | 180K of indicated ore |  | field | VTM, IG | 2002-08-23 | 2004-05-17 | VTM | http://www.emnrd.state.nm.us/MMD/MARP/permits/documents/Iron_Duke_Mine_PAP_OT006MN.pdf | 2011-08-15
NMOt0027 | Contact | 22S | 8E | 11 |  | 32.401396 | -106.095846 | 396940 | 3585268 | 13 | literature |  | Cu | [16 empty] | Orogrande North | [5 empty] | minimal |  |  | 2002-07-30
NMOt0028 | Copper Hill | 22S | 8E | 10 | NE | 32.4108342 | -106.1120715 | 395425 | 3586330 | 13 | map symbol | Ag, Cu |  | 1907 | 1908 |  | shaft |  |  | underground |  |  |  | limestone |  | hematite, epidote, garnet, pyrite |  | silicified limestone | Great Plains margin-skarn | Orogrande North | [5 empty] | minimal |  |  | 2014-05-17 | VTM
NMOt0029 | Copper King | 22S | 8E | 10, 15 |  | 32.398348 | -106.110281 | 395579 | 3584944 | 13 | literature |  | Cu, Au, Ag |  |  |  | pits, adits |  | 42 ft | underground | [5 empty] | chrysocolla, garnet, hematite, epidote, limonite, maghemite |  | silicified limestone | Great Plains margin-skarn | Orogrande North | [5 empty] | minimal |  |  | 2002-07-30
NMOt0030 | Copper King 2 | 22S | 8E | 10 | S | 32.399175 | -106.110008 | 395606 | 3585036 | 13 | literature |  | Cu | [16 empty] | Orogrande North | [5 empty] | minimal |  |  | 2002-07-30
NMOt0031 | Crownpoint | 22S | 8E | 4 | NE | 32.421672 | -106.119439 | 394745 | 3587539 | 13 | literature | Pb, Ag | Au | 1947 | [15 empty] | Orogrande North | [5 empty] | minimal |  |  | 2002-07-30
NMOt0032 | Delusion | 22S | 8E | 4 | E | 32.42 | -106.118041 | 394875 | 3587352 | 13 | literature | Au, Ag, Cu | Mo, Pb, Zn | 1907 | 1947 |  | pit, short adits |  | 360 ft | underground |  |  |  | limestone |  | hematite, limonite, gypsum, pyrite |  | silicified limestone | Great Plains margin-skarn | Orogrande North |  | 39ppb Au, 86-440ppb Au, 1150ppm Cu, 155-2470ppm Cu |  | see memo NMOt0032.pdf | Korzeb and Kness (1994) | minimal |  |  | 2002-07-30
NMOt0033 | Emma | 22S | 8E | 3, 10 |  | 32.411111 | -106.105009 | 396090 | 3586354 | 13 | literature |  | Au |  |  |  | adit |  |  | underground |  |  |  | limestone |  | calcite, limonite |  | silicified limestone | Great Plains margin-skarn | Orogrande North | [5 empty] | minimal |  |  | 2011-06-29 | VTM | http://www.ragingmain.com/image_gal/categories.php?cat_id=22 | 2011-06-29
NMOt0034 | Excelsior | 22S | 8E | 10 | C W | 32.406378 | -106.111676 | 395458 | 3585836 | 13 | literature | [5 empty] | adits, pits, shafts |  |  | underground |  |  |  | limestone, quartz monzonite |  | barite, limonite, malachite, pyriye, calcite, hematite, chalcocite, garnet, galena, epidote |  | silicified limestone | Great Plains margin-skarn | Orogrande North | [5 empty] | minimal |  |  | 2002-07-30
NMOt0035 | Fannie | 22S | 8E | 10 |  | 32.409157 | -106.108348 | 395774 | 3586140 | 13 | literature |  | Au, Ag, Cu |  |  |  | adit, shafts |  | 260 ft | underground |  |  |  | limestone |  | chrysocolla, Fe oxides, garnet, limonite |  |  | Great Plains margin-skarn | Orogrande North | [5 empty] | minimal |  |  | 2002-07-30
NMOt0036 | Garnet | 21S | 8E | 34 | SW | 32.427687 | -106.113359 | 395323 | 3588199 | 13 | map symbol | Cu, Au, Ag | garnet, Mo | 1880 | 1953 | prior to 1905,1906-47,1953, 15,000 dollars to 1905, see production table | 2 inclined shafts with 400 ft of drifts | 200, 485 ft |  | underground | Q Drunzer |  | Gobbler Formation | monzonite, limestone | contact or shear zone N145, limestone xenolith in Tertiary monzonite | pyrite, malachite, garnet, chalcopyrite, iron oxides, calcite, fluorite, chalcopyrite, gold | garnet at lower level 43ft long, 22ft wide, and min 23ft thi | silicified limestonesilicified limestone | Great Plains margin-skarn | Orogrande North | 10271514, 10151159, 10087886 | 1880 ppb Au, 7666 ppm Cu, 16 ppm Mo | grates over stopes, shafts | see memo NMOt0036.pdf | Korzeb and Kness (1994), Lindgren et al. (1910), Schmidt and Craddock (1964), Beane et al. (1975), VTM 1/24/96 | field | VTM, IG | 2002-08-23 | 2014-05-17 | VTM
NMOt0037 | Gem | 22S | 8E | 3 | SE | 32.415277 | -106.104169 | 396174 | 3586815 | 13 | field location |  | Cu |  |  |  | pits and one shaft |  |  | underground |  |  |  | limestone |  | calcite, garnet, hematite, limonite, chalcopyrite, pyrite, chrysocolla |  |  | Great Plains margin-skarn | Orogrande North | [5 empty] | minimal |  |  | 2002-07-30
NMOt0038 | Iron Duke | 22S | 8E | 4 | E | 32.423051 | -106.122778 | 394433 | 3587695 | 13 | field location | Fe | Cu, Ag, Au, garnet | 1916 | 1921 | currntly waiting permit approval to remove Fe from tailings for cement | open pit, adits | 100 ft |  | underground |  |  | Gobler Formation | marble at contact with monzonite poprhyry | beds N70E 16NW | magnetite, fluorite, pyrite, garnet, chalcopyrite, hematite, asbestos | 20 ft thick |  | Great Plains margin-iron skarn | Orogrande North | 10150782 |  |  | see memo NMOt0038.pdf |  | field | VTM, IG | 2002-08-23 | 2011-08-15 | VTM | http://www.emnrd.state.nm.us/MMD/MARP/permits/documents/Iron_Duke_Mine_PAP_OT006MN.pdf | 2011-08-15
NMOt0039 | Iron King | 21, 22S | 8E | 33, 34, 4 | NE4 | 32.426935 | -106.118896 | 394802 | 3588122 | 13 | literature | Fe | Cu, Au |  |  | see production table | open pits |  |  | underground |  |  | Gobler Formation | contact between monzonite porphyry and marble | lampryphyre dike N20E | magnetite, hematite, chalcopyrite,garnet | 5-15 ft thick | silicified limestone | Great Plains margin-iron skarn | Orogrande North | [5 empty] | minimal |  |  | 2002-07-30
NMOt0040 | Iron Mask | 22S | 8E | 3 |  | 32.419178 | -106.113899 | 395263 | 3587257 | 13 | literature | Fe, Cu | Au, Ag, Pb, Zn, Mo | 1913 | 1918 | see production table | open pit, adit with workings |  | 800 ft | underground | Oro Iron Co |  | Gobler Formation | limestone | tabular skarn at contact between monzonite porphyry and marble | magnetite, hematite, calcite, chalcopyrite, gypsum, malachite, pyrite garnet |  |  | replacement iron | Orogrande North |  | 44-3380ppb Au, <0.2-19.5ppm Ag, 144-20000ppm Cu, 12-369ppm Pb, <1-3ppm Mo, 22-727ppm Zn |  | few thousand tons of Fe ore in reserves (Kelley, 1949) | Kelley (1949), Harrer and Kelly (1963), Korzeb and Kness (1994) | literature |  |  | 2002-07-30
NMOt0041 | Iron Queen | 22S | 8E | 4 | NE | 32.4227371 | -106.1237251 | 394343 | 3587661 | 13 | map symbol | Au | Fe, Cu, Ag | 1903 |  | see production table | 3 pits, trenches |  | 50-100 ft | surface |  |  | Gobler Formation | contact between monzonite porphyry and marble | beds N70E 25-50N | magnetite, hematite, chalcopyrite | 5 ft thick |  | Great Plains margin-iron skarn | Orogrande North |  | 30 ppb Au |  |  | Kelley (1949), Harrer and Kelly (1963), Korzeb and Kness (1994) | minimal |  |  | 2014-05-17 | VTM
NMOt0042 | Laura | 22S | 8E | 3 |  | 32.420844 | -106.111974 | 395446 | 3587440 | 13 | literature |  | Fe | [16 empty] | Orogrande North | [5 empty] | minimal |  |  | 2002-07-30
NMOt0043 | Lincoln | 22S | 8E | 3 |  | 32.415002 | -106.111943 | 395442 | 3586792 | 13 | literature | Fe | Cu, Au, Ag | 1906 | 1921 | see production table | cuts, adits |  |  | underground |  |  | Gobler Formation | contact between monzonite porphyry and limestone | N70W 20N limestone xenolith in monzonite porphyry | magnetite, hematite, chalcopyrite, native gold, pyrite, epidote, calcite |  |  | Great Plains margin-skarn | Orogrande North |  |  | part of the Lucky group |  | Seager (1961), Kelley (1949), Schmidt and Craddock (1964), Harrer and Kelley (1949), Beane et al. (1975) | literature |  |  | 2002-07-30
NMOt0044 | Little Annie | 22S | 8E | 14 | NE | 32.399153 | -106.100813 | 396471 | 3585024 | 13 | literature | Au, Ag | Cu, Pb, Zn, Mn | 1903 | 1904 |  | shaft, 2 adits | 300 ft | 215, 25 ft | underground | [5 empty] | hematite w/limonite, chrysocolla, maghemite, calcite, garnet, limonite |  |  | Great Plains margin-skarn | Orogrande North | [5 empty] | minimal |  |  | 2002-07-22
NMOt0045 | Little Bear | 22S | 8E | 14 | NW | 32.3947142 | -106.1030434 | 396255 | 3584534 | 13 | literature |  | Au |  |  |  | adits |  | 100 ft | underground | [5 empty] | limonite |  | fractured marble | Great Plains margin-skarn | Orogrande North | [5 empty] | minimal |  |  | 2014-05-18 | VTM
NMOt0046 | Little Fannie | 22S | 8E | 10 | SE | 32.395836 | -106.102798 | 396280 | 3584658 | 13 | literature |  | Au, Ag |  |  |  | adit with drifts |  | 300 ft | underground |  |  | Gobler Formation | contact between monzonite porphyry and limestone |  | malachite, chrysocolla, pyrite, quartz, galena?, azurite, magnetite-hematite |  |  | Great Plains margin-skarn | Orogrande North | [5 empty] | minimal |  |  | 2002-07-22
NMOt0047 | Little Joe | 22S | 8E | 14 | NW | 32.397213 | -106.098643 | 396673 | 3584807 | 13 | literature | Au | Ag, Cu | 1902 | 1957 | 1902-10,1917,1932-35,1957, see production table | placer, shafts, adit |  | 210, 400 ft | underground, surface |  |  | Gobler Formation | contact between monzonite porphyry and limestone |  | hematite, calcite, limonite |  | alt. quartz monz., minor silicified limestone | Great Plains margin-skarn | Orogrande North | [5 empty] | minimal |  |  | 2002-07-30
NMOt0048 | Lone Star | 21S | 8E | 22, 23 |  | 32.4704323 | -106.104 | 396250 | 3592929 | 13 | map symbol | [18 empty] | Orogrande North |  | samples Oro709,708 |  |  |  | minimal |  |  | 2014-05-17 | VTM
NMOt0049 | Lucky | 22S | 8E | 3, 10 |  | 32.4125379 | -106.1085541 | 395758 | 3586515 | 13 | map symbol | Cu, Au, Ag | Pb, Mo, Zn | 1890 | 1929 | late 1890s,1908,1929, reported with Nannie Baird | inclined shaft, pit, adits | two 220 ft | 50,45,12,75 ft | underground |  | discovered late 1890s | Gobler Formation | contact between monzonite porphyry and limestone | N45W 60-70E in fraactured limestone adjacent to monzonite porphyry | chalcopyrite, pyrite, garnet, chalcanthite, epidote, hematite, malachite, chrysocolla, gold |  | silicified limestonesilicified limestone | Great Plains margin-skarn | Orogrande North |  | less than 1-6130ppb Au, <0.2-29.2ppm Ag, 48-20000ppm Cu, 4-88ppm Pb, <1-342ppm Mo, 1-1668ppm Zn | USBM:43-965ppb Au, <0.2-4.7ppm Ag, 933-18702ppm Cu, 12-141ppm Mo, see photos |  | Seager (1961), Lindgren et al. (1910),Korzeb and Kness (1994),Schmidt and Craddock (1984), Beane et al. (1975), NMBMMR files | field | VTM |  | 2014-05-17 | VTM
NMOt0050 | Lucky 2 | 22S | 8E | 10 | NC | 32.409719 | -106.106937 | 395907 | 3586202 | 13 | literature |  | Fe |  |  |  | shafts, open stope | [8 empty] | hematite, limonite |  |  |  | Orogrande North | [5 empty] | minimal |  |  | 2002-07-30
NMOt0051 | Macon | 22S | 8E | 11 | SW | 32.402227 | -106.106926 | 395900 | 3585371 | 13 | literature |  | Cu | [12 empty] | garnet, limonite, maghemite |  | silicified limestone, altered monzonite porphyry | Great Plains margin-skarn | Orogrande North | [5 empty] | minimal |  |  | 2002-07-30
NMOt0052 | Mary H Fraction | 22S | 8E | 11 | SW | 32.400009 | -106.097219 | 396810 | 3585116 | 13 | literature | Au |  | 1912 | 1913 |  | placer |  |  | surface | [9 empty] | Orogrande North | [5 empty] | minimal |  |  | 2002-07-30
NMOt0053 | Mid Day | 22S | 8E | 10 | SW | 32.401952 | -106.110852 | 395530 | 3585344 | 13 | literature |  | Au, Cu, Zn, Pb |  |  |  | adits, pits |  | 65 ft | underground | J E Moffett |  | Gobbler Formation | limestone | fractured limestone xenolith in monzonite porphyry | calcite, chrysocolla, epidote, garnet, hematite, limonite, pyrite, magnetite, smithsonite, sphalerite |  | silicified limestone | Great Plains margin-skarn | Orogrande North |  |  |  |  | Schmidt and Craddock (1964) | minimal |  |  | 2002-07-30
NMOt0054 | Mizpah | 22S | 8E | 14, 15 |  | 32.39917 | -106.102798 | 396284 | 3585028 | 13 | literature | Ag, Au, Cu | garnet | 1915 | 1916 |  | cut, adits, pits |  | 75 ft | underground |  |  | Gobler Formation | contact between monzonite porphyry and limestone | strike N80W 10 N | malachite, azurite, garnet, tennorite? |  |  | Great Plains margin-skarn | Orogrande North |  |  |  | see memo NMOt0054.pdf |  | minimal |  |  | 2002-07-22
NMOt0075 | Mo | 22S | 8E | 10 | S | 32.399431 | -106.10835 | 395762 | 3585062 | 13 | literature | [18 empty] | Orogrande North | [5 empty] | minimal |  |  | 2002-10-07
NMOt0055 | Molly Gibson | 22S | 8E | 15 | NW | 32.400852 | -106.10695 | 395896 | 3585218 | 13 | literature | Cu, Au, Ag, Pb |  | 1909 | 1930 | 1909,1915-18,1930, see production table | shaft |  |  | underground | [9 empty] | Orogrande North | [5 empty] | minimal |  |  | 2002-07-30
NMOt0056 | Monarch | 22S | 8E | 3 | NE | 32.4248677 | -106.1160256 | 395069 | 3587890 | 13 | map symbol | Ag, Cu |  | 1916 | 1917 |  | shaft now adit and open stopes, pits |  |  | underground |  |  |  | monzonite | fracture coatings <1 mm wide | chrysocolla, turquiose ?, malachite, magnetite, garnet, limonite |  |  | porphyry copper | Orogrande North |  |  |  | see memo NMOt0056.pdf |  | minimal |  |  | 2014-05-17 | VTM
NMOt0057 | Monte Carlo | 21S | 8E | 22 | NE | 32.4633309 | -106.1012306 | 396504 | 3592139 | 13 | map symbol | Ag, Au, Cu |  | 1915 |  | see production table | pits, shaft |  |  | underground |  |  | mnzonite | [5 empty] | Great Plains margin-skarn | Orogrande North | 10126179 | samples Oro706,705 |  |  | NMBGMR et al. (1998) | field | VTM | 1997-05-07 | 2014-05-17 | VTM
NMOt0407 | Monte Carlo Gap | 21S | 8E | 14 | SW SW | 32.4740826 | -106.1005776 | 396578 | 3593330 | 13 | field location |  | Fe |  |  |  | pit |  |  | surface |  |  | Hueco Formation |  | iron skarn in limestone (Hueco Formation) near Tertiary sill |  |  |  | Great Plains margin-skarn | Orogrande North |  | sample Oro713 |  |  | NMBGMR et al (1998) | field | VTM | 1997-05-11 | 2014-05-18 | VTM
NMOt0058 | Nannie Baird | 22S | 8E | 10, 11 | E10, W11 | 32.4056701 | -106.1000167 | 396553 | 3585746 | 13 | field location | Cu, Au, Ag, Pb | Zn | 1890 | 1932 | 1905-1918,1932, see production table | shafts, decline, adits w inclined workings | 150 ft | 800 ft | underground | Jarilla Mining Company |  | Gobler Formation | limestone | N70W-N20E 20NE, near monzonite, fracture controlled | chaclopyrite, pyrite, garnet, epidote, placer gold, malachite, azurite, chyrsocolla, calcite, quartz, galena, pyroxene |  | metamorphosed and silicified limestone | Great Plains margin-skarn, placer | Orogrande North |  | 39- greater than 10,000ppb Au, <0.2->50ppm Ag, 20->20,000ppm Cu,20->10000ppm Pb,23-11200ppm Zn | largest gold producer in the district, bat/bird grate over shaft |  | Seager (1961), Lindgren et al. (1910), Korzeb and Kness (1994),Schmidt and Craddock (1964), NMBMMR files, VTM 1/12/95 | field | VTM, K.Boyer | 2002-08-23 | 2014-05-17 | VTM | http://www.ragingmain.com/Nannie-b.htm | 2011-06-29
NMOt0409 | Nannie Baird placer | 21S | 8E | [35 empty] | 2014-05-19
NMOt0059 | Old Abe | 22S | 8E | 10 | SW | 32.401377 | -106.101934 | 396368 | 3585272 | 13 | literature | [5 empty] | pit |  |  | surface |  |  |  | limestone |  |  |  | silicified limestone |  | Orogrande North | [5 empty] | minimal |  |  | 2002-07-30
NMOt0060 | Orogrande smelter | 22S | 8E | 14 | SE | 32.3861123 | -106.0883307 | 397630 | 3583566 | 13 | literature | Cu |  | 1907 | 1910 | 250 ton matte smelter | smelter |  |  | smelter |  |  |  | alluvium |  |  |  |  | smelter | Orogrande North |  |  |  | see memo NMOt0060.pdf | McLemore (2014), NMBGMRet al. (1998) | field | VTM | 1996-01-24 | 2014-05-17 | VTM
NMOt0061 | Panama | 22S | 8E | 34 | SE | 32.43251 | -106.106405 | 395983 | 3588728 | 13 | literature |  | Cu? | [10 empty] | limestone | N45E, 55SW | limonite, calcite, epidote, garnet, malachite |  |  | Great Plains margin-skarn | Orogrande North | [5 empty] | minimal |  |  | 2014-05-17 | 10/7/2002
NMOt0062 | Parallel | 22S | 8E | 3 |  | 32.420825 | -106.110273 | 395606 | 3587436 | 13 | literature | [18 empty] | Orogrande North | [5 empty] | minimal |  |  | 2002-07-30
NMOt0063 | Pasadena | 22S | 8E | 3 |  | 32.423631 | -106.111684 | 395477 | 3587748 | 13 | literature | [18 empty] | Orogrande North | [5 empty] | minimal |  |  | 2002-07-30
NMOt0064 | Philadelphia | 22S | 8E | 3 | SE | 32.418075 | -106.10639 | 395968 | 3587127 | 13 | literature |  | garnet |  |  |  | shafts and pits |  |  | underground |  |  |  | limestone |  | limonite, pyrite, garnet, hematite |  |  | Great Plains margin-skarn | Orogrande North | [5 empty] | minimal |  |  | 2002-07-30
NMOt0065 | Providence-Shoo Fly | 21, 22S | 8E | 34, 3 |  | 32.4282372 | -106.1132846 | 395331 | 3588260 | 13 | map symbol | Au, Ag, Cu | Pb, Zn, Mo | 1880 | 1953 | 1880s,1907-08,17-18,1947,1953, see production table | cut, 485 ft shafts, adit w/4 levels |  |  | underground |  |  |  | monzonite porphyry, limestone | monzonite porphyry | chysocolla, chalcopyrite, garnet, hematite, limonite, malachite |  |  | Great Plains margin-skarn | Orogrande North | 10175274 |  |  |  |  | minimal |  |  | 2014-05-17 | VTM
NMOt0066 | Raton | 22S | 8E | 9, 10 |  | 32.411128 | -106.114731 | 395176 | 3586365 | 13 | literature |  | Au, Pb |  |  |  | adit |  | 10 ft | underground |  |  |  | limestone? |  | hematite, calcite |  |  | Great Plains margin-iron skarn | Orogrande North | [5 empty] | minimal |  |  | 2002-07-22
NMOt0067 | Seven Come Eleven | 22S | 8E | 3, 10 |  | 32.411658 | -106.113077 | 395332 | 3586422 | 13 | literature | Cu, Au, Ag |  | 1906 | 1907 |  | shaft, pits |  |  | underground |  |  |  | limestone and qtz. monzonite |  | epidote, garnet, chrysocolla, malachite, hematite, chalcopyrite |  | silicified limestone, altered qtz. monzonite | Great Plains margin-skarn | Orogrande North | [5 empty] | minimal |  |  | 2002-07-30
NMOt0068 | Shamrock | 22S | 8E | 10 | SW | 32.406383 | -106.111109 | 395511 | 3585836 | 13 | literature | Cu |  | 1907 | [9 empty] | limestone |  | hematite, limonite, magnetite, epidote, garnet, maghemite |  | silicified limestone | Great Plains margin-skarn | Orogrande North | [5 empty] | minimal |  |  | 2002-07-30
NMOt0069 | Shay | 21S | 8E | 3, 4 |  | 32.516678 | -106.115319 | 395243 | 3598067 | 13 | literature | Cu | Ag, Au | 1966 | 1966 | see production table | pits |  |  | surface | [8 empty] | Great Plains margin-skarn | Tres Hermanos SE |  | Oro720 |  |  |  | field | VTM | 1997-05-07 | 2014-05-17 | VTM
NMOt0070 | Surprise | 20S | 9E | 4,5,8,9,17,16 |  | 32.590719 | -106.033578 | 402999 | 3606197 | 13 | literature |  | Au | 1960 |  | unknown production | pits |  |  | surface |  |  |  | alluvium |  |  |  | none | placer gold | Tres Hermanos SE | [5 empty] | field | VTM, K. Boyer | 2002-08-23 | 2002-08-27
NMOt0071 | Three Bears | 22S | 8E | 14, 15 |  | 32.3972289 | -106.1063146 | 395951 | 3584816 | 13 | field location | Cu, Au, Ag | garnet, Fe, Mo | 1882 | 1918 | 1880s, 1902-05, 1905-18,see production table | 2 shaft w 5 levels, adit, 2 pits, trench | 525 ft | 100 ft | underground |  |  | Gobler Formation | contact between monzonite porphyry and limestone | N60W 20S, limestone strike N52W, dip 30-35 SW | chalcopyrite, malachite, pyrite, garnet, gold, azurite, calcite, chrysocolla, epidote, fluorite, diopside, calcite, quartz | 15-20 ft wide, 50-60 ft long | qtz.-pyrite veins in metamorphosed limestone | Great Plains margin-skarn | Orogrande North |  | USBM: 150 ppb Au, 52-695ppb Au, 7.2 ppm Ag, 7106 ppm Cu, 34ppm Mo | bat gates used to close adits, back filled shafts, VTM, B. Eveleth, Homer Milford; I. Gundi examined | see memeo NMOt0071.pdf | Seager (1961), Lindgren et al. (1910), Korzeb and Kness (1994), VTM 1/11/95 | field | VTM | 1996-01-05 | 2014-05-17 | VTM
NMOt0072 | Torbernite | 22S | 8E | 3 |  | 32.41375 | -106.109781 | 395645 | 3586650 | 13 | map symbol |  | Cu, U |  |  |  | pits, adits, shallow shafts |  |  | surface, underground | Culver |  | Gobbler Formation | limestone | thin radioactive veins of copper minerals | turquoise, copper minerals, malachite |  |  | Great Plains margin | Orogrande North |  |  |  |  | McLemore (1983) Bloom(1975), Schmidt and Craddock (1964), PRR DEB-RRA-1006 | field | VTM | 1982-11-14 | 2002-03-02
NMOt0089 | unknown | 21S | 8E | 35 | SW | 32.4274869 | -106.0969587 | 396865 | 3588161 | 13 | literature | [5 empty] | pits |  |  | surface | [8 empty] | Great Plains margin-skarn | Orogrande North | [5 empty] | minimal |  |  | 2014-05-17 | VTM
NMOt0082 | unknown | 21S | 8E | 23 | SW | 32.4638035 | -106.0995878 | 396490 | 3592046 | 13 | map symbol | [5 empty] | pits, shaft |  |  | surface | [8 empty] | Great Plains margin-skarn | Orogrande North |  | sample Oro707 |  |  |  | minimal |  |  | 2014-05-17 | VTM
NMOt0083 | unknown | 22S | 8E | 9 | NE | 32.408877 | -106.116689 | 394989 | 3586118 | 13 | literature | [5 empty] | pit |  |  | surface |  |  |  | limestone |  | limonite |  | silicified limestone | Great Plains margin-skarn | Orogrande North | [5 empty] | minimal |  |  | 2002-10-07
NMOt0077 | unknown | 22S | 8E | 10 | C | 32.406098 | -106.108351 | 395770 | 3585801 | 13 | literature | [12 empty] | limestone, qtz. monzonite |  | epidote, maghemite, limonite, hematite, gypsum, chrysocolla, limonite |  | silicified limestone | Great Plains margin-skarn | Orogrande North | [5 empty] | minimal |  |  | 2002-10-07
NMOt0090 | unknown | 22S | 8E | 10 | SE | 32.400287 | -106.112533 | 395370 | 3585161 | 13 | literature | [18 empty] | Orogrande North | [5 empty] | minimal |  |  | 2002-10-07
NMOt0086 | unknown | 22S | 8E | 10 | SE | 32.397496 | -106.113349 | 395290 | 3584853 | 13 | literature | [18 empty] | Orogrande North | [5 empty] | minimal |  |  | 2002-10-07
NMOt0073 | unknown | 22S | 8E | 9 | SE | 32.404431 | -106.118092 | 394852 | 3585626 | 13 | literature | [5 empty] | pits, trench |  |  | surface |  |  |  | qtz. monzonite |  | calcite, fluorite, chalcocite, chrysocolla, malachite |  | fracture in qtz. monzonite | Great Plains margin | Orogrande North | [5 empty] | minimal |  |  | 2002-10-07
NMOt0085 | unknown | 22S | 8E | 10 | S | 32.406958 | -106.108321 | 395774 | 3585897 | 13 | literature | [5 empty] | pits |  |  | surface | [5 empty] | garnet, hematite, limonite, pyrite, calcite, malachite |  | altered qtz. mon. | Great Plains margin-skarn | Orogrande North | [5 empty] | minimal |  |  | 2002-10-07
NMOt0084 | unknown | 22S | 8E | 10 | S | 32.400575 | -106.10723 | 395869 | 3585188 | 13 | literature | [12 empty] | contact of skarn and monzonite porphyry |  | hematite, grossular, limonite, malachite, chrysocolla, calcite |  | silicified limestone | Great Plains margin-skarn | Orogrande North | [5 empty] | minimal |  |  | 2002-10-07
NMOt0088 | unknown | 22S | 8E | 10 | NW | 32.408885 | -106.115838 | 395069 | 3586118 | 13 | literature | [5 empty] | pit |  |  | surface |  |  |  | limestone |  | hematite, limonite, magnetite | 4 ft. wide skarn | silicified limestone | Great Plains margin-skarn | Orogrande North | [5 empty] | minimal |  |  | 2002-10-07
NMOt0081 | unknown | 22S | 8E | 9 | NE | 32.407782 | -106.119997 | 394676 | 3586000 | 13 | literature | [5 empty] | pit |  |  | surface |  |  |  | limestone |  | hematite, calcite, garnet, pyrite |  | silicified limestone | Great Plains margin-skarn | Orogrande North | [5 empty] | minimal |  |  | 2002-10-07
NMOt0091 | unknown | 22S | 8E | 10 | SE | 32.39917 | -106.102798 | 396284 | 3585028 | 13 | literature |  | Au, Ag, Cu, Mn |  |  |  | adits |  | 120,100 ft | underground |  |  |  | limestone |  | calcite, chert, chrysocolla, garnet, malachite, chalcopyrite, epidote, hematite, limonite, maghemite |  | silicified limestone | Great Plains margin-skarn | Orogrande North | [5 empty] | minimal |  |  | 2002-10-07
NMOt0087 | unknown | 22S | 8E | 9 | NE | 32.412496 | -106.119447 | 394734 | 3586522 | 13 | literature |  | Au, Ag, Cu, Pb, Zn |  |  |  | pits and adit |  | 25 ft | underground |  |  |  | limestone |  | calcite, chrysocolla, galena, hematite, limonite, malachite, chalcopyrite, magnetite, chert |  |  | Great Plains margin-skarn | Orogrande North | [5 empty] | minimal |  |  | 2002-10-07
NMOt0074 | unknown | 22S | 8E | 3 | SE | 32.413053 | -106.103048 | 396277 | 3586567 | 13 | literature |  | Au, Ag, Cu, Pb, Zn, Mo |  |  |  | adit |  | 360 ft | underground |  |  |  | limestone, qtz. monzonite |  | calcite, limonite |  | silicified limestone, altered qtz. monzonite | Great Plains margin-skarn | Orogrande North | [5 empty] | minimal |  |  | 2002-10-07
NMOt0078 | unknown | 22S | 8E | 10 | C | 32.405831 | -106.107497 | 395850 | 3585771 | 13 | literature |  | Au, Ag, Cu, Zn |  |  |  | adit w/2 winzes and raise to surface, pits |  | 140 ft | underground |  |  |  | fault breccia |  | gypsum, hematite, limonite | 75 ft. and 50 ft. long shear zone, 2-4 ft. wide | altered qtz. mon. | Great Plains margin | Orogrande North | [5 empty] | minimal |  |  | 2002-10-07
NMOt0079 | unknown | 22S | 8E | 10 | C | 32.405558 | -106.111139 | 395507 | 3585744 | 13 | literature |  | Au, Cu, Pb, Zn |  |  |  | adit |  | 50 ft | underground |  |  |  | limestone |  | hematite, limonite, gypsum, pyrite |  | silicified limestone, marble | Great Plains margin-skarn | Orogrande North | [5 empty] | minimal |  |  | 2002-10-07
NMOt0080 | unknown | 22S | 8E | 10 | C | 32.405563 | -106.102795 | 396292 | 3585737 | 13 | literature |  | Cu, Au, Ag |  |  | unknown production | shaft, adit | 40 ft | 110 ft | underground |  |  | Gobler Formation | limestone | N50E | Fe oxides, malachite, quartz |  |  | Great Plains margin-skarn | Orogrande North | [5 empty] | minimal |  |  | 2002-10-07
NMOt0092 | unknown | 22S | 8E | 3 | NW | 32.425818 | -106.116938 | 394985 | 3587996 | 13 | literature |  | Cu, Au, Ag, garnet |  |  | unknown production | outcrop, shallow pits, adit |  |  | surface, underground |  |  | Gobler Formation | contact between monzonite porphyry and limestone | strike of beds N90E 25N, fault N0E with <15 ft displacement | garnet in outcrop | 800 ft long, up to 60 ft thick |  | Great Plains margin-skarn | Orogrande North | [5 empty] | minimal |  |  | 2002-10-07
NMOt0408 | unknown | 21S | 8E | 23 |  | 32.469915 | -106.0950404 | 397094 | 3592863 | 13 | field location |  | Fe, Cu |  |  |  | shaft |  |  | underground | [8 empty] | Great Plains margin-skarn | Orogrande North |  | Oro710 |  |  | NMBGMR et al (1998) | field | VTM | 1997-05-11 | 2014-05-18 | VTM
NMOt0093 | Virginia | 22S | 8E | 3, 4 |  | 32.4258833 | -106.117767 | 394907 | 3588004 | 13 | literature |  | Fe | [15 empty] | Great Plains margin-skarn | Orogrande North | 10014008, 10247879 |  |  |  |  | minimal |  |  | 2014-05-17 | VTM