## Sheet1
Appendix 3. Chemical analyses of mineralized samples from the Orogrande district. ppm=parts per million. Ppb=parts per billion, % weight percent. Mine id is from the New Mexico Mines Database (McLemore t al., 2005a, b). Location is in decimal degrees and in NAD 27. VTM=V.T. McLemore
Field No | Au ppb | Ag ppm | Al% | As ppm | Ba ppm | Be ppm | Bi ppm | Br ppm | Ca% | Cd ppm | Co ppm | Cr ppm | Cs ppm | Cu ppm | Fe % | Ga ppm | Hf ppm | Hg (ppm) | K% | Li ppm | Mg% | Mn ppm | Mo ppm | Na% | Nb ppm | Ni ppm | P% | Pb ppm | Rb ppm | Total S % | Sb ppm | Sc ppm | Se ppm | Sn ppm | Sr ppm | Ta ppm | Te ppm | Th ppm | Ti% | U ppm | V ppm | W ppm | Y ppm | Zn ppm | Zr ppm | La ppm | Ce ppm | Nd ppm | Sm ppm | Eu ppm | Ho ppm | Tb ppm | Yb ppm | Lu ppm | Mine_id | location | Type_of_sample | Sample_description | Latitude | Longitude | Reference
GAR1 | 22 | 0.4 | 0.76 | 30 | <50 | 17 | <5 | <0.5 | 20.33 | 11.2 | 38 |  | 2 | 1185 | 20.7 |  | <1 | <0.20 | 0.01 |  | 0.08 | 2125 | 4 | <0.01 |  | 24 | 0.002 | 82 | <15 |  | 1.9 | 0.6 | <3 |  | 15 | <0.5 |  | <0.5 | 0.01 | 14 | 29 | 49 | 17 | 70 |  | 24 | 56 | 25 | 3.7 | 5 |  | <0.5 | 1.1 | 0.16 |  | 34 T21S R8E | composite | chip sample 2 ft wide | 32 25 40 | 106 6 48 | this report (collected by VTM)
268 | 410 | <0.2 | 0.74 | 35 | 200 |  | <5 | <1 | >10.0 | <1.0 | 28 |  | <1 | 2302 | 7.53 |  | <2 |  | <0.01 |  | 0.16 | 1867 | 3 | <0.01 |  | 5 |  | 7 | <10 |  | 0.4 | 2.7 | <10 | <20 | 11 | <1 | <10 | 1.9 |  | 17 | 40 | 9 | 11 | 85 |  | 63 | 28 |  | 2 | <2 |  | <1 | <5 | <0.5 |  | 7 come 11 | composite | 97 cm chip skarn | 32 24 40 | 106 6 43 | Korzeb and Kness (1994)
269 | 130 | 7.1 | 0.26 | 98 | 128 |  | <5 | 1 | >10.0 | 3 | 3 |  | <1 | 9735 | 4.4 |  | <2 |  | 0.05 |  | 0.11 | 3650 | 32 | <0.01 |  | 7 |  | 146 | 15 |  | 16 | 1.7 | <10 | <20 | 81 | <1 | <10 | 0.9 |  | 11 | 72 | 14 | 16 | 257 |  | 26 | 28 |  | 4.2 | <2 |  | <1 | <5 | <0.5 |  | 7 come 11 | select | select, silicified limestone | 32 24 42 | 106 6 47 | Korzeb and Kness (1994)
270 | 280 | <0.2 | 0.34 | 78 | 58 |  | <5 | <1 | 1.66 | <1.0 | 3 |  | 3 | 573 | 1.41 |  | <2 |  | 0.13 |  | 0.05 | 482 | 9 | <0.01 |  | 5 |  | 121 | 44 |  | 6.8 | 2.6 | <10 | <20 | 18 | <1 | <10 | 3.9 |  | 2.8 | 32 | 3 | 11 | 151 |  | 43 | 44 |  | 4.7 | <2 |  | <1 | <5 | <0.5 |  | 7 come 11 | grab | dump, quartz monzonite | 32 24 42 | 106 6 47 | Korzeb and Kness (1994)
82 | 13 | <0.2 | 0.39 | 8 | 150 |  | 10 | 9 | 0.98 | <1 | 2 |  | <1 | 312 | >10.0 |  | 3 |  | 0.04 |  | 0.23 | 126 | 21 | 0.07 |  | 4 |  | 55 | 15 |  | 0.3 | 2.9 | <10 | <20 | 104 | <1 | <10 | 5.6 |  | 4.6 | 32 | 3 | 1 | 41 |  | 21 | 27 |  | 1.7 | <2 |  | <1 | <5 | <0.5 |  | Alabama | composite | 122 cm chip hematite | 32 24 4 | 106 6 45 | Korzeb and Kness (1994)
83 | 38 | <0.2 | 1.45 | 4 | 31 |  | 19 | <1 | >10 | <1 | 7 |  | 1 | 22 | 6.98 |  | 2 |  | 0.11 |  | 0.83 | 1413 | 3 | <0.01 |  | 6 |  | 41 | 36 |  | 0.5 | 5.1 | <10 | <20 | 100 | <1 | <10 | 7.5 |  | 21 | 26 | 13 | 2 | 57 |  | 60 | 72 |  | 3.1 | 8 |  | <1 | <5 | <0.5 |  | Alabama | grab | dump, monzonite porphyry | 32 24 4 | 106 6 45 | Korzeb and Kness (1994)
84 | 290 | 120 | 1.02 | 628 | 57 |  | 21 | <1 | >10 | 1.6 | 1 |  | 1 | 76 | 6 |  | <2 |  | 0.19 |  | 0.62 | 3882 | 130 | <0.01 |  | 4 |  | >10000 | 41 |  | 30.1 | 2.2 | <10 | <20 | 1132 | 1 | <10 | 5.1 |  | 13 | 32 | 5 | 8 | 3400 |  | 18 | 33 |  | 3.5 | <2 |  | <1 | <5 | <0.5 |  | Alabama | composite | 122 cm chip monzonite porphyry | 32 24 4 | 106 6 45 | Korzeb and Kness (1994)
85 | 55 | 18.3 | 0.12 | 71 | 1800 |  | 38 | 2 | >10.0 | 185.8 | 3 |  | <1 | 166 | 1.27 |  | <2 |  | 0.03 |  | 0.89 | 1306 | 59 | 0.01 |  | 9 |  | 7317 | <10 |  | 65 | 1.3 | <10 | <20 | 195 | <1 | 23 | <0.5 |  | 5.2 | 16 | <2 | <1 | >30000 |  | 8 | 13 |  | 1.1 | <2 |  | <1 | <5 | <0.5 |  | Alabama | grab | dump, silicified limestone | 32 24 7 | 106 6 50 | Korzeb and Kness (1994)
86 | 120 | 0.8 | 0.25 | 42 | 170 |  | 14 | <1 | >10.0 | <1 | 48 |  | <1 | 2108 | 9.89 |  | <2 |  | 0.04 |  | 0.46 | 669 | 3 | 0.02 |  | 12 |  | 84 | <10 |  | 1.6 | 2.7 | <10 | <20 | 50 | <1 | <10 | 2.7 |  | 3.4 | 19 | 17 | 4 | 280 |  | 19 | 34 |  | 2.8 | 3 |  | <1 | <5 | <0.5 |  | Alabama | grab | dump, limonite | 32 24 8 | 106 6 50 | Korzeb and Kness (1994)
87 | 21 | <0.2 | 0.03 | 76 | 5 |  | 20 | 39 | 0.78 | <1 | 1 |  | <1 | 256 | >10.0 |  | <2 |  | 0.29 |  | 0.27 | 21 | <1 | 0.17 |  | 3 |  | 19 | <10 |  | 1.3 | 0.6 | <10 | <20 | 196 | <1 | <10 | <0.5 |  | 0.7 | 16 | 44 | <1 | 58 |  | <1 | <10 |  | 0.3 | <2 |  | <1 | <5 | <0.5 |  | Alabama | composite | 81 cm chip skarn | 32 24 10 | 106 6 45 | Korzeb and Kness (1994)
88 | 150 | <0.2 | 0.12 | 27 | 24 |  | 18 | 24 | 1.04 | <1 | 2 |  | <1 | 91 | >10.0 |  | 3 |  | 0.1 |  | 0.44 | 93 | 26 | 0.28 |  | 3 |  | 38 | <10 |  | <0.2 | 0.9 | <10 | <20 | 203 | <1 | <10 | 0.9 |  | 14 | 31 | 502 | <1 | 230 |  | <1 | <10 |  | <0.2 | <2 |  | <1 | <5 | <0.5 |  | Alabama | composite | 91 cm chip skarn | 32 24 10 | 106 6 45 | Korzeb and Kness (1994)
89 | 55 | <0.2 | 0.22 | 55 | 250 |  | 59 | <1 | 0.54 | <1 | 1 |  | <1 | 526 | >10.0 |  | 3 |  | 1.72 |  | 0.03 | 37 | 10 | 0.53 |  | 6 |  | 245 | 140 |  | 3.4 | 5.4 | <10 | <20 | 193 | 2 | <10 | 11 |  | 3.5 | 26 | 18 | <1 | 290 |  | 34 | 36 |  | 2.8 | <2 |  | <1 | <5 | <0.5 |  | Alabama | composite | 51 cm chip skarn | 32 24 9 | 106 6 44 | Korzeb and Kness (1994)
250 | 17 | <0.2 | 0.08 | 574 | 11 |  | 20 | 4 | 1.24 | <1.0 | 9 |  | <1 | 341 | >10.0 |  | <2 |  | <0.01 |  | 0.09 | 171 | 15 | 0.02 |  | 5 |  | 16 | <10 |  | 13 | 0.7 | <10 | <20 | 172 | <1 | <10 | <0.5 |  | 4.8 | 8 | <2 | <1 | 82 |  | <1 | <10 |  | <0.2 | <2 |  | <1 | <5 | <0.5 |  | Alabama | composite | 91 cm chip skarn | 32 24 17 | 106 6 50 | Korzeb and Kness (1994)
251 | 28 | <0.2 | 0.34 | 14 | 9 |  | 15 | <1 | >10.0 | <1.0 | 27 |  | <1 | 457 | 8.32 |  | <2 |  | 0.01 |  | 0.24 | 470 | 2 | <0.01 |  | 14 |  | 11 | <10 |  | 0.2 | 1.4 | <10 | <20 | 40 | <1 | <10 | 1.4 |  | 4.6 | 18 | 18 | 3 | 27 |  | 13 | 28 |  | 1 | <2 |  | <1 | <5 | <0.5 |  | Alabama | grab | dump, abundant pyrite | 32 24 17 | 106 6 50 | Korzeb and Kness (1994)
252 | 5 | <0.2 | 0.41 | 14 | 8 |  | 8 | <1 | >10.0 | <1.0 | 2 |  | <1 | 11 | 7.5 |  | <2 |  | <0.01 |  | 0.23 | 647 | <1 | <0.01 |  | 4 |  | 5 | <10 |  | <0.2 | 1.2 | <10 | <20 | 40 | <1 | <10 | 1.1 |  | 8.8 | 20 | 24 | <1 | <1 |  | 23 | 48 |  | 0.9 | <2 |  | <1 | <5 | <0.5 |  | Alabama | grab | dump, silicified limestone | 32 24 17 | 106 6 50 | Korzeb and Kness (1994)
Oro86 | 77 | <2 | 0.41 | 23 | 22 | <1 | 11 |  | 18 | < 2 | 90 |  |  | 2020 | 12 | 12 |  |  | 0.06 | 7 | 2.5 | 1510 | <2 | 0.03 | <4 | 29 | 0.12 | 25 |  |  |  | <2 |  | <5 | 98 | <40 |  | <6 | 0.02 | <100 | 48 |  | 15 | 233 |  | 10 | 25 | 10 |  | 3 | < 4 |  | <1 |  | NMOt0021 | Alabama | select | Dump select | 32.403194 | 106.081083 | this report (collected by VTM)
64 | <5 | <0.2 | 1.13 | 1 | 1700 |  | 5 | <1 | 2.44 | <1 | 4 |  | 3 | 14 | 2.96 |  | 4 |  | 0.13 |  | 0.95 | 369 | 1 | 0.06 |  | 6 |  | 19 | 220 |  | <0.2 | 7 | <10 | <20 | 76 | <1 | <10 | 13 |  | 5 | 72 | <2 | 7 | 29 |  | 43 | 79 |  | 5 | <2 |  | <1 | <5 | <0.5 | NMOt0022 | Alice | grab | dump, monzonite porphyry | 32.39199 | 106.106315 | Korzeb and Kness (1994)
65 | <5 | 0.2 | 0.17 | 3 | 3 |  | 5 | <1 | >10 | <1 | 1 |  | <1 | 6 | 0.32 |  | <2 |  | 0.04 |  | 0.3 | 87 | <1 | 0.01 |  | 7 |  | 9 | <10 |  | 0.3 | 1.3 | <10 | <20 | 244 | <1 | <10 | 1.1 |  | 2 | 17 | <2 | <1 | 13 |  | 6 | <10 |  | 0.7 | <2 |  | <1 | <5 | <0.5 | NMOt0022 | Alice | grab | dump, limestone | 32.39199 | 106.106315 | Korzeb and Kness (1994)
66 | <5 | <0.2 | 0.51 | 10 | 84 |  | 19 | <1 | >10 | <1 | 1 |  | <1 | 193 | 4.37 |  | <2 |  | <0.01 |  | 0.36 | 861 | 3 | <0.01 |  | 7 |  | 9 | <10 |  | 0.5 | 1.8 | <10 | <20 | 82 | <1 | <10 | 1.3 |  | 3 | 19 | 7 | 3 | 16 |  | 9 | 12 |  | 1.1 | <2 |  | <1 | <5 | <0.5 | NMOt0022 | Alice | grab | dump, silicified limestone | 32.39199 | 106.106315 | Korzeb and Kness (1994)
475 | 430 | 6 | 0.11 | 45 | 5 |  | 22 | 1 | 3.65 | <1.0 | 44 |  | <1 | 46 | >10.0 |  | <2 |  | <0.01 |  | 0.04 | 468 | <1 | 0.02 |  | 25 |  | 61 | <10 |  | 0.9 | 0.8 | <10 | <20 | 31 | <1 | <10 | 0.6 |  | 0.9 | 10 | 3 | <1 | 110 |  | 5 | <10 |  | 0.5 | <2 |  | <1 | <5 | <0.5 | NMOt0023 | By Chance | select | select, skarn | 32.426944 | 106.1075 | Korzeb and Kness (1994)
477 | 1180 | 3 | 0.27 | 16 | 12 |  | 16 | 3 | 8.94 | <1.0 | 4 |  | <1 | 3937 | 6.14 |  | <2 |  | <0.01 |  | 0.25 | 1372 | <1 | 0.01 |  | 23 |  | 13 | <10 |  | 0.6 | 1.1 | 12 | <20 | 37 | <1 | <10 | 0.6 |  | 5.1 | 15 | 41 | 6 | 17 |  | <1 | <10 |  | 2 | <2 |  | <1 | <5 | <0.5 | NMOt0023 | By Chance | composite | 51 cm chip altered limestone | 32.432777 | 106.106944 | Korzeb and Kness (1994)
478 | 1130 | <0.2 | 0.14 | 59 | 42 |  | 151 | 1 | >10.0 | <1.0 | 18 |  | <1 | 9503 | 8.28 |  | <2 |  | 0.08 |  | 2 | 4324 | 1 | 0.04 |  | 23 |  | 253 | <10 |  | 0.3 | 1.7 | <10 | 22 | 154 | <1 | 25 | 1.2 |  | 8.8 | 23 | 258 | 25 | 196 |  | 13 | 34 |  | 2.5 | 2 |  | <1 | <5 | <0.5 | NMOt0023 | By Chance | composite | 46 cm chip silicified limestone | 32.432777 | 106.106944 | Korzeb and Kness (1994)
479 | 4880 | 7.2 | 0.32 | 45 | 7 |  | 81 | 1 | 8.31 | <1.0 | 22 |  | <1 | >20000 | 7.31 |  | <2 |  | <0.01 |  | 0.15 | 1364 | 16 | 0.03 |  | 87 |  | 46 | <10 |  | 0.7 | 2.7 | <10 | <20 | 38 | <1 | 12 | 3 |  | 21 | 19 | 230 | 6 | 77 |  | 15 | 19 |  | 2.7 | <2 |  | <1 | <5 | <0.5 | NMOt0023 | By Chance | composite | 51 cm chip altered limestone | 32.432777 | 106.106944 | Korzeb and Kness (1994)
480 | 3270 | 5.7 | 0.35 | 27 | <2 |  | 65 | 1 | 6.54 | <1.0 | 46 |  | <1 | >20000 | 8.06 |  | <2 |  | <0.01 |  | 0.12 | 606 | 14 | <0.01 |  | 36 |  | 74 | <10 |  | 1.3 | 1 | <10 | <20 | 25 | <1 | 14 | 1 |  | 39 | 26 | 120 | 3 | 51 |  | 6 | <10 |  | 2.7 | <2 |  | <1 | <5 | <0.5 | NMOt0023 | By Chance | composite | 71 cm chip altered silicified limestone | 32.432777 | 106.106944 | Korzeb and Kness (1994)
481 | 21 | <0.2 | 0.33 | 11 | 3 |  | 10 | <1 | 8.72 | <1.0 | 25 |  | <1 | 119 | 7.73 |  | <2 |  | 0.01 |  | 0.1 | 1169 | 9 | 0.02 |  | 7 |  | 21 | <10 |  | <0.2 | <0.5 | <10 | <20 | 20 | <1 | <10 | <0.5 |  | 3.8 | 13 | 150 | <1 | 15 |  | <1 | <10 |  | 0.9 | <2 |  | <1 | <5 | <0.5 | NMOt0023 | By Chance | composite | 56 cm chip silicified limestone | 32.432777 | 106.106944 | Korzeb and Kness (1994)
482 | 170 | <0.2 | 0.47 | 11 | 130 |  | 8 | <1 | 8.73 | <1.0 | 48 |  | <1 | 2481 | 7.91 |  | <2 |  | 0.03 |  | 0.09 | 1806 | 2 | 0.06 |  | 10 |  | 19 | 16 |  | <0.2 | 1.7 | <10 | <20 | 50 | <1 | <10 | 35 |  | 13 | 17 | 160 | 18 | 28 |  | 11 | 25 |  | 4.2 | 3 |  | <1 | <5 | <0.5 | NMOt0023 | By Chance | composite | 46 cm chip massive limonite | 32.432777 | 106.106944 | Korzeb and Kness (1994)
483 | 1910 | 1.8 | 0.39 | 12 | 6 |  | 21 | <1 | 8.47 | <1.0 | 17 |  | <1 | 6961 | 7.38 |  | <2 |  | <0.01 |  | 0.06 | 1099 | 3 | 0.02 |  | 28 |  | 29 | <10 |  | 0.2 | <0.5 | <10 | <20 | 8 | <1 | <10 | <0.5 |  | 6.7 | 12 | 190 | 3 | 25 |  | <1 | <10 |  | 1.7 | <2 |  | <1 | <5 | <0.5 | NMOt0023 | By Chance | composite | 61 cm chip altered silicified limestone | 32.432777 | 106.106944 | Korzeb and Kness (1994)
484 | 490 | <0.2 | 0.34 | 16 | 5 |  | 18 | 1 | 5.25 | <1.0 | 16 |  | 1 | 3695 | 9.18 |  | <2 |  | 0.01 |  | 0.14 | 657 | 7 | 0.05 |  | 12 |  | 29 | <10 |  | 0.2 | <0.5 | <10 | <20 | 50 | <1 | <10 | <0.5 |  | 3 | 11 | 78 | <1 | 25 |  | <1 | <10 |  | 0.7 | <2 |  | <1 | <5 | <0.5 | NMOt0023 | By Chance | composite | 51 cm chip silicified limestone | 32.432777 | 106.106944 | Korzeb and Kness (1994)
485 | 3450 | 1.8 | 0.52 | 10 | 550 |  | 25 | 7 | 3.22 | <1.0 | 53 |  | <1 | 8076 | 6.14 |  | 3 |  | 0.05 |  | 0.61 | 761 | 6 | 0.06 |  | 18 |  | 36 | 54 |  | 2.5 | 5 | <10 | <20 | 224 | <1 | <10 | 4.5 |  | 35 | 24 | 8 | 7 | 52 |  | 74 | 110 |  | 4.9 | 3 |  | <1 | <5 | <0.5 | NMOt0023 | By Chance | composite | 71 cm chip altered limestone | 32.432777 | 106.106944 | Korzeb and Kness (1994)
486 | 1240 | 3 | 0.3 | 16 | 4 |  | 47 | 2 | 7.56 | <1.0 | 42 |  | <1 | 14714 | 6.23 |  | <2 |  | <0.01 |  | 0.18 | 999 | 4 | 0.04 |  | 10 |  | 30 | <10 |  | 0.6 | <0.5 | <10 | <20 | 34 | <1 | 11 | <0.5 |  | 12 | 13 | 130 | 4 | 13 |  | <1 | <10 |  | 2.1 | <2 |  | <1 | <5 | <0.5 | NMOt0023 | By Chance | composite | 41 cm chip skarn | 32.432777 | 106.106944 | Korzeb and Kness (1994)
487 | 1950 | 3.5 | 0.29 | 25 | <2 |  | 29 | 2 | 8.08 | <1.0 | 36 |  | <1 | 6158 | 7.65 |  | <2 |  | <0.01 |  | 0.05 | 1013 | 9 | 0.02 |  | 14 |  | 22 | <10 |  | 0.7 | <0.5 | <10 | <20 | 15 | <1 | <10 | 0.6 |  | 18 | 16 | 305 | 3 | 18 |  | <1 | <10 |  | 2 | 2 |  | <1 | <5 | <0.5 | NMOt0023 | By Chance | composite | 46 cm chip altered limestone | 32.432777 | 106.106944 | Korzeb and Kness (1994)
488 | 420 | <0.2 | 0.5 | 13 | 5 |  | 14 | 1 | 8.29 | <1.0 | 40 |  | <1 | 3701 | 6.99 |  | <2 |  | <0.01 |  | 0.12 | 1160 | 3 | 0.03 |  | 20 |  | 20 | <10 |  | 0.2 | <0.5 | <10 | <20 | 15 | <1 | <10 | <0.5 |  | 9.4 | 12 | 89 | 5 | 28 |  | 17 | 11 |  | 2.6 | 3 |  | <1 | <5 | <0.5 | NMOt0023 | By Chance | composite | 61 cm chip altered limestone | 32.432777 | 106.106944 | Korzeb and Kness (1994)
489 | 954 | 1.8 | 0.04 | 10 | 3 |  | 12 | 2 | 7.17 | <1.0 | 24 |  | <1 | 3675 | 1.24 |  | <2 |  | <0.01 |  | 0.97 | 617 | 1 | 0.01 |  | 9 |  | 12 | <10 |  | 1.7 | 0.6 | <10 | <20 | 57 | <1 | <10 | 0.6 |  | 4.3 | 9 | <2 | <1 | 12 |  | <1 | <10 |  | 0.8 | <2 |  | <1 | <5 | <0.5 | NMOt0023 | By Chance | composite | 71 cm chip altered silicified shaley limestone | 32.432777 | 106.106944 | Korzeb and Kness (1994)
490 | 2370 | 1.5 | 0.18 | 23 | <2 |  | 56 | 2 | 2.85 | <1.0 | 354 |  | <1 | 9618 | >10.0 |  | <2 |  | <0.01 |  | 0.08 | 533 | 4 | 0.02 |  | 40 |  | 26 | <10 |  | 1.3 | <0.5 | <10 | <20 | 8 | <1 | 21 | <0.5 |  | 4.5 | 5 | 54 | <1 | 18 |  | <1 | <10 |  | 0.7 | <2 |  | <1 | <5 | <0.5 | NMOt0023 | By Chance | composite | 61 cm chip massive pyrite | 32.432777 | 106.106944 | Korzeb and Kness (1994)
491 | 160 | <0.2 | 0.4 | 41 | 3 |  | 31 | 2 | 4.91 | <1.0 | 95 |  | <1 | 315 | >10.0 |  | <2 |  | <0.01 |  | 0.55 | 931 | <1 | <0.01 |  | 27 |  | 29 | <10 |  | 0.5 | 1.3 | 15 | <20 | 8 | <1 | <10 | 3.4 |  | 6.6 | 13 | 90 | 3 | 49 |  | <1 | 15 |  | 2.1 | <2 |  | <1 | <5 | <0.5 | NMOt0023 | By Chance | composite | 64 cm chip silicified limestone | 32.432777 | 106.106944 | Korzeb and Kness (1994)
492 | 20 | <0.2 | 0.31 | 47 | 190 |  | 18 | 2 | 4.49 | <1.0 | 3 |  | 1 | 105 | 9.35 |  | <2 |  | <0.01 |  | 0.11 | 522 | 4 | 0.01 |  | 17 |  | 15 | 28 |  | 1.7 | 0.8 | 16 | <20 | 20 | <1 | <10 | <0.5 |  | 5.2 | 13 | 97 | 4 | 45 |  | 9 | 23 |  | 3 | 3 |  | <1 | <5 | <0.5 | NMOt0023 | By Chance | composite | 61 cm chip silicified limestone | 32.432777 | 106.106944 | Korzeb and Kness (1994)
493 | 290 | <0.2 | 0.8 | 18 | 4 |  | 18 | 1 | 9.63 | <1.0 | 44 |  | 1 | 1897 | 9.13 |  | <2 |  | <0.01 |  | 0.21 | 1346 | 1 | <0.01 |  | 23 |  | 22 | <10 |  | 0.4 | <0.5 | 12 | <20 | 13 | <1 | <10 | 0.8 |  | 6.4 | 15 | 69 | 3 | 31 |  | <1 | <10 |  | 2.4 | <2 |  | <1 | <5 | <0.5 | NMOt0023 | By Chance | composite | 46 cm chip silicified limestone | 32.432777 | 106.106944 | Korzeb and Kness (1994)
494 | 180 | <0.2 | 0.7 | 15 | 320 |  | 15 | 2 | 5.3 | <1.0 | 15 |  | 2 | 417 | 8 |  | <2 |  | 0.01 |  | 0.68 | 1240 | 19 | 0.02 |  | 45 |  | 11 | 44 |  | 1 | 3.7 | <10 | <20 | 54 | <1 | <10 | 2.8 |  | 3.7 | 23 | 45 | 6 | 71 |  | 12 | 22 |  | 2.8 | <2 |  | <1 | <5 | <0.5 | NMOt0023 | By Chance | composite | 51 cm chip altered white shale | 32.432777 | 106.106944 | Korzeb and Kness (1994)
495 | 370 | <0.2 | 0.38 | 21 | 5 |  | 25 | 2 | 8.57 | <1.0 | 59 |  | <1 | 2562 | >10.0 |  | <2 |  | <0.01 |  | 0.13 | 986 | 10 | <0.01 |  | 43 |  | 24 | <10 |  | 0.5 | 0.5 | <10 | <20 | 8 | <1 | <10 | <0.5 |  | 5.9 | 13 | 61 | <1 | 24 |  | <1 | <10 |  | 1.1 | <2 |  | <1 | <5 | <0.5 | NMOt0023 | By Chance | composite | 61 cm chip silicified limestone | 32.432777 | 106.106944 | Korzeb and Kness (1994)
496 | 47 | <0.2 | 0.5 | 20 | 15 |  | 19 | 2 | 9.95 | <1.0 | 41 |  | <1 | 74 | >10.0 |  | <2 |  | <0.01 |  | 0.4 | 1230 | 5 | <0.01 |  | 25 |  | 22 | <10 |  | 0.4 | 0.5 | 12 | <20 | 21 | <1 | <10 | <0.5 |  | 5.2 | 14 | 59 | 2 | 23 |  | <1 | <10 |  | 1.8 | <2 |  | <1 | <5 | <0.5 | NMOt0023 | By Chance | composite | 71 cm chip silicified limestone | 32.432777 | 106.106944 | Korzeb and Kness (1994)
497 | 1870 | 3 | 0.23 | 20 | 3 |  | 53 | 2 | 4.96 | <1.0 | 101 |  | <1 | 13140 | >10.0 |  | <2 |  | <0.01 |  | 0.13 | 600 | 3 | <0.01 |  | 68 |  | 17 | <10 |  | 0.4 | <0.5 | 20 | <20 | 89 | <1 | <10 | <0.5 |  | 4.4 | 10 | 50 | <1 | 25 |  | <1 | <10 |  | 1.7 | <2 |  | <1 | <5 | <0.5 | NMOt0023 | By Chance | composite | 46 cm chip altered silicified limestone | 32.432777 | 106.106944 | Korzeb and Kness (1994)
498 | 10 | <0.2 | 0.04 | 27 | <2 |  | 26 | <1 | 1.31 | <1.0 | 247 |  | <1 | 44 | >10.0 |  | <2 |  | <0.01 |  | 0.02 | 160 | <1 | <0.01 |  | 456 |  | 30 | <10 |  | 0.2 | <0.5 | 25 | <20 | 11 | <1 | <10 | 1.3 |  | 0.5 | 3 | 2 | <1 | 29 |  | <1 | <10 |  | 0.5 | <2 |  | <1 | <5 | <0.5 | NMOt0023 | By Chance | composite | 28 cm chip massive pyrite vein | 32.432777 | 106.106944 | Korzeb and Kness (1994)
499 | 1980 | 2.4 | 0.08 | 30 | <2 |  | 36 | 3 | 2.74 | <1.0 | 118 |  | <1 | 13631 | >10.0 |  | <2 |  | <0.01 |  | 0.2 | 319 | 4 | 0.01 |  | 140 |  | 18 | <10 |  | 1 | 1 | 29 | <20 | 7 | <1 | <10 | <0.5 |  | 2.1 | 7 | 18 | 2 | 136 |  | <1 | <10 |  | 1.5 | <2 |  | <1 | <5 | <0.5 | NMOt0023 | By Chance | composite | 30 cm chip silicified limestone | 32.432777 | 106.106944 | Korzeb and Kness (1994)
500 | 2150 | 1.2 | 0.28 | 13 | 3 |  | 35 | 2 | 8.06 | <1.0 | 72 |  | <1 | 11186 | >10.0 |  | <2 |  | <0.01 |  | 0.15 | 821 | 4 | <0.01 |  | 19 |  | 13 | <10 |  | <0.2 | <0.5 | <10 | <20 | 25 | <1 | <10 | <0.5 |  | 5.6 | 11 | 85 | <1 | 41 |  | <1 | <10 |  | 1 | <2 |  | <1 | <5 | <0.5 | NMOt0023 | By Chance | composite | 51 cm chip silicified limestone | 32.432777 | 106.106944 | Korzeb and Kness (1994)
501 | 180 | <0.2 | 0.37 | 102 | 3 |  | 20 | 2 | >10.0 | <1.0 | 40 |  | <1 | 1770 | 9.23 |  | <2 |  | <0.01 |  | 0.14 | 939 | 12 | <0.01 |  | 32 |  | 19 | <10 |  | 0.5 | 0.9 | <10 | <20 | 18 | <1 | <10 | 1.4 |  | 10 | 18 | 261 | 5 | 63 |  | 13 | 34 |  | 3.5 | 3 |  | <1 | <5 | <0.5 | NMOt0023 | By Chance | composite | 41 cm chip altered silicified limestone | 32.432777 | 106.106944 | Korzeb and Kness (1994)
502 | 130 | <0.2 | 0.03 | 52 | <2 |  | 43 | 1 | 0.27 | <1.0 | 102 |  | <1 | 158 | >10.0 |  | <2 |  | <0.01 |  | 0.11 | 41 | <1 | 0.01 |  | 59 |  | 21 | <10 |  | <0.2 | <0.5 | <10 | <20 | 3 | <1 | 11 | <0.5 |  | 0.5 | 3 | <2 | <1 | 29 |  | <1 | <10 |  | 0.3 | <2 |  | <1 | <5 | <0.5 | NMOt0023 | By Chance | composite | 43 cm chip massive pyrite | 32.432777 | 106.106944 | Korzeb and Kness (1994)
503 | 696 | <0.2 | 0.44 | 13 | 4 |  | 31 | 2 | 8.47 | <1.0 | 38 |  | <1 | 4837 | 8.66 |  | <2 |  | <0.01 |  | 0.11 | 1028 | 2 | 0.02 |  | 30 |  | 25 | <10 |  | 0.3 | <0.5 | 13 | <20 | 19 | <1 | 12 | <0.5 |  | 7.4 | 13 | 180 | 3 | 41 |  | <1 | <10 |  | 1.7 | <2 |  | <1 | <5 | <0.5 | NMOt0023 | By Chance | composite | 61 cm chip altered silicified limestone | 32.432777 | 106.106944 | Korzeb and Kness (1994)
504 | 29 | <0.2 | 0.1 | 41 | <2 |  | 9 | 3 | 7.88 | <1.0 | 1 |  | <1 | 61 | 4.63 |  | <2 |  | <0.01 |  | 0.27 | 1465 | <1 | 0.02 |  | 5 |  | 19 | <10 |  | 3.7 | <0.5 | <10 | <20 | 43 | <1 | <10 | 0.8 |  | 8.1 | 11 | 180 | <1 | 9 |  | 7 | 19 |  | 1.2 | <2 |  | <1 | <5 | <0.5 | NMOt0023 | By Chance | composite | 64 cm chip silicified limestone | 32.432777 | 106.106944 | Korzeb and Kness (1994)
505 | 310 | <0.2 | 0.46 | 12 | 17 |  | 15 | 2 | 7.86 | <1.0 | 44 |  | 1 | 3541 | 6.9 |  | <2 |  | <0.01 |  | 0.09 | 1618 | 3 | 0.02 |  | 16 |  | 24 | <10 |  | 0.3 | 0.9 | <10 | <20 | 13 | <1 | <10 | <0.5 |  | 11 | 13 | 140 | 9 | 52 |  | 13 | <10 |  | 2.9 | 2 |  | <1 | <5 | <0.5 | NMOt0023 | By Chance | composite | 51 cm chip silicified limestone | 32.432777 | 106.106944 | Korzeb and Kness (1994)
506 | 1650 | 2.7 | 0.76 | 12 | 4 |  | 30 | 4 | 7.13 | <1.0 | 45 |  | <1 | 6545 | 7.07 |  | <2 |  | <0.01 |  | 0.13 | 969 | <1 | <0.01 |  | 26 |  | 25 | <10 |  | 0.4 | 2.4 | 10 | <20 | 17 | <1 | <10 | 1.6 |  | 5.4 | 21 | 51 | 5 | 32 |  | 11 | 16 |  | 2.9 | <2 |  | <1 | <5 | <0.5 | NMOt0023 | By Chance | composite | 71 cm chip silicified limestone | 32.432777 | 106.106944 | Korzeb and Kness (1994)
507 | 658 | <0.2 | 0.47 | 78 | 8 |  | 20 | 2 | 9 | <1.0 | 7 |  | 2 | 2652 | 9.4 |  | <2 |  | <0.01 |  | 0.12 | 1952 | 19 | <0.01 |  | 31 |  | 19 | <10 |  | 4.6 | 2.7 | <10 | <20 | 14 | <1 | <10 | 5.3 |  | 11 | 20 | 282 | 11 | 129 |  | 16 | 40 |  | 4.8 | 4 |  | <1 | <5 | <0.5 | NMOt0023 | By Chance | composite | 81 cm chip altered limestone | 32.432777 | 106.106944 | Korzeb and Kness (1994)
508 | 1970 | 3.7 | 0.52 | 15 | <2 |  | 16 | 3 | 3.37 | <1.0 | 91 |  | <1 | 7844 | 5.19 |  | <2 |  | <0.01 |  | 0.49 | 447 | 8 | <0.01 |  | 49 |  | 31 | <10 |  | 0.8 | 1.7 | 11 | <20 | 11 | <1 | <10 | 1.5 |  | 2.1 | 11 | 23 | 6 | 36 |  | <1 | <10 |  | 2.4 | <2 |  | <1 | <5 | <0.5 | NMOt0023 | By Chance | composite | 74 cm chip silicified limestone | 32.432777 | 106.106944 | Korzeb and Kness (1994)
509 | 1550 | 2.4 | 0.31 | 21 | 4 |  | 32 | 2 | 7.57 | <1.0 | 52 |  | <1 | 9113 | >10.0 |  | <2 |  | <0.01 |  | 0.15 | 1150 | <1 | 0.02 |  | 96 |  | 29 | <10 |  | 1.5 | 0.6 | 25 | <20 | 13 | <1 | <10 | <0.5 |  | 6.1 | 11 | 78 | 8 | 93 |  | 20 | 26 |  | 2.7 | <2 |  | <1 | <5 | <0.5 | NMOt0023 | By Chance | composite | 66 cm chip silicified limestone | 32.432777 | 106.106944 | Korzeb and Kness (1994)
510 | 1790 | 4.2 | 0.26 | 15 | 2 |  | 36 | 3 | 7.75 | <1.0 | 49 |  | <1 | 8398 | 8.18 |  | <2 |  | <0.01 |  | 0.08 | 1025 | 5 | 0.02 |  | 13 |  | 34 | <10 |  | 0.5 | <0.5 | <10 | <20 | 10 | <1 | <10 | <0.5 |  | 6.5 | 10 | 150 | <1 | 16 |  | <1 | <10 |  | 0.9 | <2 |  | <1 | <5 | <0.5 | NMOt0023 | By Chance | composite | 51 cm chip silicified limestone | 32.432777 | 106.106944 | Korzeb and Kness (1994)
511 | 980 | 8.6 | 0.14 | 25 | 2 |  | 75 | 2 | 6.89 | <1.0 | 16 |  | <1 | >20000 | 7.31 |  | <2 |  | <0.01 |  | 0.11 | 952 | 6 | <0.01 |  | 25 |  | 28 | <10 |  | 0.2 | <0.5 | <10 | <20 | 11 | <1 | 15 | 0.6 |  | 5.5 | 11 | 120 | <1 | 10 |  | <1 | <10 |  | 1.9 | <2 |  | <1 | <5 | <0.5 | NMOt0023 | By Chance | composite | 66 cm chip silicified limestone | 32.432777 | 106.106944 | Korzeb and Kness (1994)
512 | 4010 | 6 | 0.38 | 39 | <2 |  | 31 | 3 | 6.9 | <1.0 | 40 |  | <1 | 11786 | 7.42 |  | <2 |  | <0.01 |  | 0.12 | 1132 | 5 | 0.01 |  | 58 |  | 26 | <10 |  | 1.7 | 0.8 | 13 | <20 | 83 | <1 | <10 | 0.6 |  | 6.9 | 13 | 130 | 5 | 330 |  | 10 | 22 |  | 3.6 | 2 |  | <1 | <5 | <0.5 | NMOt0023 | By Chance | composite | 61 cm chip altered silicified limestone | 32.432777 | 106.106944 | Korzeb and Kness (1994)
513 | 120 | <0.2 | 0.59 | 14 | 4 |  | 24 | 2 | 7.28 | <1.0 | 37 |  | <1 | 796 | 6.85 |  | <2 |  | <0.01 |  | 0.14 | 1003 | 273 | <0.01 |  | 11 |  | 15 | <10 |  | 0.3 | 0.8 | <10 | <20 | 14 | <1 | <10 | 0.6 |  | 6.3 | 15 | 63 | 2 | 20 |  | <1 | <10 |  | 2.4 | <2 |  | <1 | <5 | <0.5 | NMOt0023 | By Chance | composite | 81 cm chip silicified limestone | 32.432777 | 106.106944 | Korzeb and Kness (1994)
514 | 2570 | 4.3 | 0.35 | 37 | 4 |  | 48 | 1 | 6.62 | <1.0 | 41 |  | 1 | 6005 | 8.01 |  | <2 |  | <0.01 |  | 0.11 | 1403 | 19 | <0.01 |  | 22 |  | 55 | <10 |  | 1.7 | 4.2 | 10 | <20 | 10 | <1 | 14 | 16 |  | 12 | 22 | 190 | 5 | 630 |  | 9 | 20 |  | 3.9 | 3 |  | <1 | <5 | <0.5 | NMOt0023 | By Chance | composite | 91 cm chip massive limonite | 32.432777 | 106.106944 | Korzeb and Kness (1994)
515 | 360 | <0.2 | 0.71 | 15 | 3 |  | 48 | 2 | 4.79 | <1.0 | 55 |  | <1 | 716 | 7.98 |  | <2 |  | <0.01 |  | 0.78 | 988 | 24 | <0.01 |  | 22 |  | 17 | <10 |  | 0.4 | <0.5 | 20 | <20 | 24 | <1 | 26 | <0.5 |  | 3.3 | 13 | 31 | 1 | 22 |  | <1 | <10 |  | 3.1 | <2 |  | <1 | <5 | <0.5 | NMOt0023 | By Chance | composite | 76 cm chip silicified limestone | 32.432777 | 106.106944 | Korzeb and Kness (1994)
516 | 840 | 0.9 | 0.79 | 6 | 1800 |  | 18 | 35 | 4.01 | <1.0 | 35 |  | 11 | 6329 | 3.47 |  | 4 |  | <0.01 |  | 0.15 | 1054 | 5 | 0.1 |  | 25 |  | 29 | 170 |  | 1 | 8.1 | <10 | <20 | 68 | <1 | <10 | 12 |  | 13 | 37 | 41 | 19 | 87 |  | 63 | 100 |  | 8.2 | 4 |  | <1 | <5 | <0.5 | NMOt0023 | By Chance | composite | 61 cm chip altered silicified limestone | 32.432777 | 106.106944 | Korzeb and Kness (1994)
517 | 4820 | 0.9 | 0.36 | 16 | 5 |  | 21 | 3 | 8.45 | <1.0 | 21 |  | <1 | 6319 | 6.69 |  | <2 |  | <0.01 |  | 0.22 | 924 | <1 | 0.04 |  | 22 |  | 25 | <10 |  | 0.5 | 0.5 | <10 | <20 | 22 | <1 | <10 | <0.5 |  | 4.2 | 14 | 50 | 3 | 24 |  | <1 | <10 |  | 1 | <2 |  | <1 | <5 | <0.5 | NMOt0023 | By Chance | composite | 66 cm chip silicified limestone | 32.432777 | 106.106944 | Korzeb and Kness (1994)
518 | 2350 | 3.4 | 0.16 | 23 | 4 |  | 46 | 4 | 6.18 | <1.0 | 28 |  | <1 | 13384 | 8.24 |  | <2 |  | <0.01 |  | 0.12 | 1215 | 4 | 0.03 |  | 46 |  | 21 | <10 |  | 1.2 | 0.6 | 14 | <20 | 14 | <1 | <10 | <0.5 |  | 4.7 | 10 | 71 | <1 | 9 |  | <1 | <10 |  | 1.3 | <2 |  | <1 | <5 | <0.5 | NMOt0023 | By Chance | composite | 36 cm chip altered silicified limestone | 32.432777 | 106.106944 | Korzeb and Kness (1994)
519 | 1080 | 0.8 | 0.29 | 20 | 3 |  | 42 | 3 | 6.81 | <1.0 | 26 |  | <1 | 6731 | 7.94 |  | <2 |  | 0.02 |  | 0.09 | 1267 | 14 | 0.04 |  | 25 |  | 14 | <10 |  | 0.6 | 0.6 | 12 | <20 | 6 | <1 | 11 | <0.5 |  | 5.9 | 11 | 75 | <1 | 13 |  | <1 | <10 |  | 1.5 | <2 |  | <1 | <5 | <0.5 | NMOt0023 | By Chance | composite | 51 cm chip silicified limestone | 32.432777 | 106.106944 | Korzeb and Kness (1994)
USBM 230A | 123 | 27.9 | 1.02 | 530 | 260 | 5 | 143 | 5.9 | 0.61 | 1.1 | 2 |  | <1 | 602 | 12.5 |  | <1 | <0.20 | 0.48 |  | 0.02 | 115 | 25 | 0.06 |  | 8 | 0.018 | 4825 | <15 |  | 60 | 2.6 | <3 |  | 405 | <0.5 |  | 2.9 | 0.01 | <0.5 | 10 | 3 | 5 | 91 |  | 22 | 50 | 17 | 4.1 | 0.7 |  | <0.5 | 1.7 | 0.21 |  | C10 T22S R8E | composite | 2 ft chip across vein at winze | 32 24 20 | 106 6 10 | this report (collected by VTM)
USBM 230B | 1830 | 388.1 | 0.79 | 340 | 11000 | 5 | 66 | 280 | 0.05 | <0.5 | 9 |  | <1 | 593 | 5.32 |  | 3 | 0.3 | 0.25 |  | 0.02 | 242 | 9 | 0.06 |  | 7 | 0.006 | 51456 | <15 |  | 180 | 1.3 | <3 |  | 1378 | <0.5 |  | 3.6 | 0.02 | 3.3 | 11 | 6 | 5 | 210 |  | 46 | 81 | 28 | 6.5 | 1.2 |  | 1.7 | 2.5 | 0.31 |  | C10 T22S R8E | composite | 5 ft chip of skarn at back | 32 24 20 | 106 6 10 | this report (collected by VTM)
376 | 450 | 0.8 | 0.2 | 28 | 19 |  | 7 | <1 | >10.0 | 1.1 | 14 |  | <1 | 2193 | 9.53 |  | <2 |  | 0.02 |  | 0.45 | 1335 | 4 | 0.02 |  | 6 |  | 3 | <10 |  | 4.2 | 1 | <10 | 29 | 67 | <1 | <10 | <0.5 |  | 9.5 | 17 | 17 | 4 | 120 |  | 8 | <10 |  | 0.6 | <2 |  | <1 | <5 | <0.5 | NMOt0025 | Charleston | composite | 127 cm chip massive garnet | 32.414425 | 106.107197 | Korzeb and Kness (1994)
377 | 1300 | 6 | 0.26 | 8 | 7 |  | 32 | 1 | 8.56 | <1.0 | 12 |  | <1 | 17138 | 7.98 |  | <2 |  | <0.01 |  | 0.07 | 2134 | 11 | 0.01 |  | 17 |  | 27 | <10 |  | <0.2 | 0.5 | <10 | 44 | 20 | <1 | <10 | 0.8 |  | 19 | 28 | 9 | 5 | 23 |  | 17 | 48 |  | 2.8 | 3 |  | <1 | <5 | <0.5 | NMOt0025 | Charleston | composite | 122 cm chip skarn | 32.414425 | 106.107197 | Korzeb and Kness (1994)
378 | 965 | 4.7 | 0.26 | 17 | 13 |  | 39 | <1 | 8.28 | <1.0 | 12 |  | <1 | 18702 | 8.01 |  | <2 |  | <0.01 |  | 0.09 | 1876 | 21 | <0.01 |  | 15 |  | 52 | <10 |  | 0.2 | 0.7 | <10 | 21 | 18 | <1 | <10 | 0.7 |  | 13 | 17 | 14 | 3 | 38 |  | 15 | 29 |  | 1.5 | <2 |  | <1 | <5 | <0.5 | NMOt0025 | Charleston | select | select, calcite, chalcopyrite | 32.414425 | 106.107197 | Korzeb and Kness (1994)
283 | 14 | <0.4 | 0.61 | 23 | 130 | 7 | <5 | 0.9 | 10.74 | 9.7 | 23 |  | <1 | 12 | 28.1 |  | 2 | <0.20 | 0.13 |  | 2.12 | 895 | <2 | 0.04 |  | 50 | 0.002 | 26 | <15 |  | 0.2 | 1.7 | <3 | <100 | 65 | <0.5 |  | 2.9 | 0.05 | 4.8 | 51 | <1 | 38 | 66 |  | 23 | 33 | 12 | 2.8 | 1.2 |  | <0.5 | 2.5 | 0.24 | NMOt0026 | Cinco de Mayo | select | select sample of boulder | 32.422231 | 106.122241 | this report (collected by VTM)
449 | 81 | <0.2 | 0.09 | 8 | 16 |  | 38 | <1 | 2.78 | <1.0 | 40 |  | <1 | <1 | >10.0 |  | <2 |  | <0.01 |  | 0.02 | 130 | <1 | <0.01 |  | 18 |  | 18 | <10 |  | 0.7 | 0.5 | <10 | <20 | 29 | <1 | <10 | <0.5 |  | 1.4 | 24 | <2 | 2 | 24 |  | <1 | <10 |  | 0.6 | <2 |  | <1 | <5 | <0.5 | NMOt0026 | Cinco de Mayo | composite | 71 cm chip iron skarn | 32.422231 | 106.122241 | Korzeb and Kness (1994)
450 | 27 | <0.2 | 0.38 | 7 | 40 |  | 37 | <1 | 3.27 | <1.0 | 34 |  | <1 | <1 | >10.0 |  | <2 |  | <0.01 |  | 0.16 | 458 | <1 | <0.01 |  | 17 |  | 16 | <10 |  | 0.3 | <0.5 | <10 | <20 | 9 | <1 | <10 | <0.5 |  | 1.1 | 35 | <2 | 10 | 26 |  | <1 | <10 |  | 0.5 | <2 |  | <1 | <5 | <0.5 | NMOt0026 | Cinco de Mayo | composite | 51 cm chip iron skarn | 32.422231 | 106.122241 | Korzeb and Kness (1994)
451 | 57 | <0.2 | 0.49 | 19 | 150 |  | 34 | <1 | 0.96 | <1.0 | 140 |  | 1 | 26 | >10.0 |  | <2 |  | 0.06 |  | 0.19 | 1991 | 6 | 0.01 |  | 52 |  | 24 | <10 |  | 0.6 | 2.2 | <10 | <20 | 45 | <1 | <10 | 1.8 |  | 17 | 27 | 5 | 21 | 28 |  | 130 | 130 |  | 3.9 | 2 |  | <1 | <5 | <0.5 | NMOt0026 | Cinco de Mayo | composite | 76 cm chip iron skarn | 32.422231 | 106.122241 | Korzeb and Kness (1994)
452 | 300 | <0.2 | 0.26 | 298 | 160 |  | 38 | 3 | 0.36 | <1.0 | 47 |  | 3 | 29 | >10.0 |  | 2 |  | 0.01 |  | 0.07 | 392 | 15 | 0.01 |  | 28 |  | 65 | 29 |  | 3.7 | 4.5 | <10 | <20 | 151 | <1 | <10 | 2.4 |  | 11 | 17 | 5 | 12 | 26 |  | 49 | 56 |  | 5 | 2 |  | <1 | <5 | <0.5 | NMOt0026 | Cinco de Mayo | composite | 81 cm chip iron skarn | 32.422231 | 106.122241 | Korzeb and Kness (1994)
453 | 360 | <0.2 | 0.15 | 1300 | 16 |  | 32 | 10 | 2.37 | <1.0 | 112 |  | 1 | <1 | >10.0 |  | <2 |  | <0.01 |  | 0.06 | 435 | <1 | <0.01 |  | 32 |  | 22 | <10 |  | 19 | 5.4 | <10 | <20 | 19 | <1 | <10 | 1 |  | 9.1 | 22 | 7 | 11 | 25 |  | 81 | 49 |  | 3.2 | <2 |  | <1 | 7 | 1.1 | NMOt0026 | Cinco de Mayo | composite | 71 cm chip iron skarn | 32.422231 | 106.122241 | Korzeb and Kness (1994)
454 | 7 | <0.2 | 0.22 | 3 | 122 |  | 35 | <1 | 0.13 | <1.0 | 239 |  | <1 | 46 | >10.0 |  | <2 |  | <0.01 |  | 0.08 | 1590 | 7 | 0.01 |  | 99 |  | 21 | <10 |  | 0.3 | 0.7 | <10 | <20 | 50 | <1 | <10 | 0.9 |  | 7.9 | 22 | 4 | 24 | 29 |  | 74 | 130 |  | 4.8 | 5 |  | <1 | <5 | <0.5 | NMOt0026 | Cinco de Mayo | composite | 81 cm chip iron skarn | 32.422231 | 106.122241 | Korzeb and Kness (1994)
455 | 190 | <0.2 | 0.13 | 71 | 170 |  | 31 | 1 | 4.36 | <1.0 | 38 |  | 2 | <1 | >10.0 |  | 2 |  | <0.01 |  | 0.56 | 389 | <1 | 0.02 |  | 24 |  | 18 | <10 |  | 2.1 | 1.2 | <10 | <20 | 92 | <1 | <10 | <0.5 |  | 7.2 | 16 | 13 | 2 | 25 |  | 30 | 14 |  | 5.1 | 4 |  | <1 | <5 | <0.5 | NMOt0026 | Cinco de Mayo | composite | 81 cm chip iron skarn | 32.422231 | 106.122241 | Korzeb and Kness (1994)
456 | <5 | <0.2 | 0.13 | 2 | 7 |  | 41 | <1 | 3 | <1.0 | 52 |  | <1 | <1 | >10.0 |  | <2 |  | <0.01 |  | 0.76 | 503 | <1 | 0.04 |  | 28 |  | 21 | <10 |  | 0.3 | <0.5 | <10 | <20 | 42 | <1 | <10 | <0.5 |  | 0.5 | 16 | <2 | 1 | 26 |  | <1 | <10 |  | 0.5 | <2 |  | <1 | <5 | <0.5 | NMOt0026 | Cinco de Mayo | composite | 61 cm chip iron skarn | 32.422231 | 106.122241 | Korzeb and Kness (1994)
457 | 39 | <0.2 | 0.3 | 4 | 14 |  | 26 | <1 | 6.19 | <1.0 | 334 |  | <1 | 7 | >10.0 |  | <2 |  | <0.01 |  | 0.21 | 726 | 1 | <0.01 |  | 47 |  | 17 | <10 |  | 0.5 | 1.2 | <10 | <20 | 42 | <1 | <10 | 0.5 |  | 1.1 | 46 | <2 | 9 | 16 |  | 12 | <10 |  | 0.7 | <2 |  | <1 | <5 | <0.5 | NMOt0026 | Cinco de Mayo | composite | 91 cm chip iron skarn | 32.422231 | 106.122241 | Korzeb and Kness (1994)
458 | 160 | <0.2 | 0.2 | 27 | 3 |  | 21 | <1 | 7.23 | <1.0 | 44 |  | 1 | 5 | 8.54 |  | <2 |  | <0.01 |  | 0.07 | 648 | <1 | <0.01 |  | 29 |  | 18 | <10 |  | 0.7 | <0.5 | <10 | <20 | 38 | <1 | <10 | 0.7 |  | 7.8 | 48 | 4 | 17 | 12 |  | 33 | 33 |  | 2.4 | <2 |  | <1 | <5 | <0.5 | NMOt0026 | Cinco de Mayo | composite | 76 cm chip iron skarn | 32.422231 | 106.122241 | Korzeb and Kness (1994)
459 | 8 | <0.2 | 0.35 | 6 | 174 |  | 11 | <1 | 4.27 | <1.0 | 29 |  | <1 | 19 | 6.99 |  | <2 |  | 0.06 |  | 0.28 | 765 | 14 | 0.02 |  | 16 |  | 19 | 11 |  | 0.3 | <0.5 | <10 | <20 | 100 | <1 | <10 | 2.2 |  | 28 | 61 | 12 | 9 | 23 |  | 100 | 130 |  | 8.8 | 4 |  | 1 | <5 | <0.5 | NMOt0026 | Cinco de Mayo | composite | 66 cm chip iron skarn | 32.422231 | 106.122241 | Korzeb and Kness (1994)
460 | 14 | <0.2 | 0.13 | 646 | 330 |  | 38 | 7 | 0.22 | <1.0 | 39 |  | 3 | 2 | >10.0 |  | <2 |  | 0.05 |  | 0.03 | 83 | <1 | 0.02 |  | 18 |  | 20 | <10 |  | 19 | 1.4 | <10 | <20 | 30 | <1 | <10 | 1.7 |  | 7.9 | 35 | 10 | 4 | 28 |  | 35 | 41 |  | 2.4 | <2 |  | <1 | <5 | <0.5 | NMOt0026 | Cinco de Mayo | composite | 81 cm chip iron skarn | 32.422231 | 106.122241 | Korzeb and Kness (1994)
461 | 10 | <0.2 | 0.26 | 7 | 18 |  | 30 | <1 | 3.33 | <1.0 | 70 |  | <1 | <1 | >10.0 |  | <2 |  | 0.02 |  | 0.31 | 424 | <1 | 0.02 |  | 20 |  | 19 | <10 |  | 0.5 | 0.7 | <10 | <20 | 59 | <1 | <10 | 0.9 |  | 4.4 | 36 | <2 | 7 | 27 |  | 13 | <10 |  | 1.4 | <2 |  | <1 | <5 | <0.5 | NMOt0026 | Cinco de Mayo | composite | 76 cm chip iron skarn | 32.422231 | 106.122241 | Korzeb and Kness (1994)
462 | 20 | <0.2 | 0.14 | 4 | 120 |  | 32 | <1 | 3.65 | <1.0 | 14 |  | <1 | 9 | >10.0 |  | <2 |  | <0.01 |  | 0.88 | 517 | <1 | 0.01 |  | 28 |  | 22 | <10 |  | 0.7 | 1.6 | <10 | <20 | 69 | <1 | <10 | 2.7 |  | 8.9 | 28 | 3 | 2 | 26 |  | 41 | 40 |  | 3.5 | <2 |  | <1 | <5 | <0.5 | NMOt0026 | Cinco de Mayo | composite | 66 cm chip iron skarn | 32.422231 | 106.122241 | Korzeb and Kness (1994)
463 | <5 | <0.2 | 0.31 | 4 | 16 |  | 29 | <1 | 4.38 | <1.0 | 31 |  | <1 | <1 | >10.0 |  | <2 |  | <0.01 |  | 0.41 | 621 | <1 | 0.01 |  | 31 |  | 21 | <10 |  | 0.5 | 1 | <10 | <20 | 65 | <1 | <10 | 0.9 |  | 1.4 | 36 | <2 | 24 | 24 |  | 9 | <10 |  | 0.8 | <2 |  | <1 | <5 | <0.5 | NMOt0026 | Cinco de Mayo | composite | 41 cm chip do. | 32.422231 | 106.122241 | Korzeb and Kness (1994)
464 | 13 | <0.2 | 0.39 | 8 | 190 |  | 30 | <1 | 2.92 | <1.0 | 30 |  | <1 | 11 | >10.0 |  | <2 |  | <0.01 |  | 0.1 | 517 | 6 | <0.01 |  | 26 |  | 22 | <10 |  | 0.4 | 1.8 | <10 | <20 | 106 | <1 | <10 | 3.6 |  | 7.6 | 28 | 2 | 7 | 32 |  | 50 | 31 |  | 6.3 | 3 |  | <1 | <5 | <0.5 | NMOt0026 | Cinco de Mayo | composite | 66 cm chip do. | 32.422231 | 106.122241 | Korzeb and Kness (1994)
OG4 | 14 | <0.5 | 4.76 | 1.6 | 1700 | <2 | 14 | <0.5 | 23.89 | 2 | 3 |  | <1 | <1 | 2.64 |  | 5 | <1 | 1.02 |  | 1.34 | 2325 | 9 | 3.19 |  | 39 | 5.98 | 50 | 78 |  | 0.2 | 6.5 | <3 | <0.01 | 873 | <0.5 |  | 13 | 0.14 | 3.6 | 75 | <1 | 32 | <1 |  | 44 | 75 | 32 | 4.9 | 1.6 |  | 0.7 | 2.8 | 0.44 | NMOt0026 | Cinco de Mayo | grab | altered granodiorite | 32.422231 | 106.122241 | this report (collected by VTM)
68 | 18 | <0.2 | 0.76 | 18 | 360 |  | 10 | <1 | >10 | <1 | 17 |  | <1 | 226 | 9.82 |  | <2 |  | 0.12 |  | 0.29 | 1143 | 3 | <0.01 |  | 29 |  | 18 | 59 |  | 0.2 | 2.2 | <10 | <20 | 70 | <1 | <10 | 2.2 |  | 5 | 30 | 23 | 6 | 36 |  | 18 | 20 |  | 2 | 2 |  | <1 | <5 | <0.5 | NMOt0029 | Copper King | composite | 122 cm chip skarn | 32 23 53 | 106 6 40 | Korzeb and Kness (1994)
69 | 529 | 21.1 | 0.03 | 33 | <2 |  | 379 | 7 | 0.19 | <1 | 3 |  | <1 | 499 | >10.0 |  | <2 |  | 0.02 |  | 0.03 | 25 | 71 | 0.05 |  | 6 |  | 75 | <10 |  | 1 | <0.5 | 52 | <20 | 32 | <1 | 39 | <0.5 |  | 6.2 | 5 | 90 | <1 | 12 |  | <1 | <10 |  | <0.2 | <2 |  | <1 | <5 | <0.5 | NMOt0029 | Copper King | composite | 66 cm chip skarn | 32 23 54 | 106 6 37 | Korzeb and Kness (1994)
70 | 110 | 1.7 | 0.76 | 47 | 6 |  | 40 | 5 | 6.1 | <1 | 492 |  | 8 | 11353 | >10.0 |  | <2 |  | 0.19 |  | 0.24 | 6146 | 18 | 0.04 |  | 73 |  | 35 | 110 |  | 0.5 | 1.5 | 16 | <20 | 96 | <1 | <10 | 1 |  | 14 | 10 | 55 | 17 | 96 |  | <1 | 11 |  | 2.6 | <2 |  | <1 | <5 | <0.5 | NMOt0029 | Copper King | composite | 61 cm chip skarn | 32 23 54 | 106 6 37 | Korzeb and Kness (1994)
71 | 260 | 23.7 | 1.31 | 31 | 1000 |  | 38 | 4 | 8.24 | 2.6 | 49 |  | 3 | >20000 | 6.99 |  | 3 |  | 0.32 |  | 0.57 | 1119 | 18 | 0.02 |  | 75 |  | 65 | 190 |  | 0.9 | 10 | <10 | <20 | 50 | <1 | <10 | 8.4 |  | 11 | 25 | 50 | 20 | 740 |  | 32 | 78 |  | 7.2 | 4 |  | 1 | <5 | <0.5 | NMOt0029 | Copper King | composite | 61 cm chip skarn | 32 23 54 | 106 6 37 | Korzeb and Kness (1994)
72 | 65 | 5.2 | 1.19 | 92 | 32 |  | 81 | 19 | 1.86 | <1 | 215 |  | 4 | 6223 | 7.97 |  | 3 |  | 0.28 |  | 0.15 | 9228 | 69 | 0.25 |  | 82 |  | 42 | 220 |  | 3.2 | 9 | <10 | <20 | 336 | <1 | <10 | 6.4 |  | 14 | 15 | 24 | 24 | 580 |  | 59 | 91 |  | 7.1 | 6 |  | 1 | <5 | <0.5 | NMOt0029 | Copper King | composite | 61 cm chip skarn | 32 23 54 | 106 6 37 | Korzeb and Kness (1994)
73 | 270 | 22.9 | 0.37 | 27 | 12 |  | 59 | 1 | >10 | <1 | 45 |  | <1 | >20000 | 8.79 |  | <2 |  | 0.04 |  | 0.1 | 7284 | 30 | <0.01 |  | 59 |  | 146 | 15 |  | 0.9 | 2.9 | <10 | <20 | 103 | <1 | <10 | 1.1 |  | 12 | 12 | 25 | 17 | 760 |  | 13 | 13 |  | 2.2 | 2 |  | <1 | <5 | <0.5 | NMOt0029 | Copper King | grab | dump, skarn | 32 23 54 | 106 6 37 | Korzeb and Kness (1994)
75 | 23 | <0.2 | 0.45 | 2 | 1900 |  | 5 | <1 | 0.48 | <1 | 7 |  | 1 | 912 | 1.35 |  | 4 |  | 0.1 |  | 0.38 | 224 | 7 | 0.06 |  | 7 |  | 14 | 110 |  | 0.4 | 6.3 | <10 | <20 | 20 | 1 | <10 | 12 |  | 3.1 | 34 | <2 | 10 | 94 |  | 35 | 60 |  | 4.2 | <2 |  | <1 | <5 | <0.5 | NMOt0030 | Copper King 2 | grab | dump, altered monzonite porphyry | 32 23 57 | 106 6 36 | Korzeb and Kness (1994)
76 | 49 | 0.3 | 1.03 | 26 | 7 |  | 23 | <1 | >10 | <1 | 100 |  | 6 | 2059 | 8.89 |  | <2 |  | 0.07 |  | 0.18 | 1483 | 2 | 0.01 |  | 36 |  | 11 | 23 |  | 2.3 | 3.5 | <10 | <20 | 21 | <1 | <10 | 2.7 |  | 6.3 | 21 | 45 | 6 | 49 |  | 7 | <10 |  | 2.2 | <2 |  | <1 | <5 | <0.5 | NMOt0030 | Copper King 2 | grab | dump, skarn | 32 23 57 | 106 6 36 | Korzeb and Kness (1994)
79 | 78 | <0.2 | 0.19 | 10 | 7 |  | 8 | <1 | >10 | <1 | 1 |  | <1 | 112 | 6.78 |  | <2 |  | 0.04 |  | 0.04 | 26 | <1 | 0.02 |  | 2 |  | 9 | <10 |  | <0.2 | 1.5 | 11 | <20 | 33 | <1 | <10 | 2.2 |  | 0.5 | 54 | 2 | <1 | 1 |  | <1 | 15 |  | 0.5 | <2 |  | <1 | <5 | <0.5 | NMOt0030 | Copper King 2 | composite | 64 cm chip massive hematite | 32 27 58 | 106 6 38 | Korzeb and Kness (1994)
80 | 55 | <0.2 | 0.97 | 21 | 360 |  | 17 | <1 | >10 | <1 | 11 |  | <1 | 586 | 9.22 |  | 3 |  | 0.16 |  | 0.17 | 787 | <1 | 0.03 |  | 7 |  | 11 | 34 |  | 0.3 | 3.9 | <10 | <20 | 66 | <1 | <10 | 6.4 |  | 13 | 30 | 18 | 8 | 32 |  | 150 | 150 |  | 5.3 | 5 |  | <1 | <5 | <0.5 | NMOt0030 | Copper King 2 | grab | dump, skarn | 32 24 00 | 106 6 40 | Korzeb and Kness (1994)
115 | 77 | 5 | 0.45 | 609 | 250 |  | 44 | 1 | 0.19 | 8.8 | 81 |  | 1 | 707 | >10.0 |  | <2 |  | 0.13 |  | 0.08 | 212 | 33 | 0.18 |  | 34 |  | 1117 | <10 |  | 26.1 | 2.6 | 21 | <20 | 141 | <1 | <10 | 2.1 |  | 13 | 63 | 7 | 8 | 1100 |  | 170 | 100 |  | 6.1 | <2 |  | <1 | <5 | <0.5 |  | Cub McGee | grab | dump, skarn | 32 24 18 | 106 5 49 | Korzeb and Kness (1994)
116 | 10 | 0.9 | 0.14 | 59 | 8600 |  | 6 | <1 | >10.0 | 4.7 | 1 |  | <1 | 140 | 3.56 |  | <2 |  | 0.05 |  | 2.7 | 3838 | 5 | <0.01 |  | 10 |  | 234 | <10 |  | 1.6 | 0.9 | <10 | <20 | 292 | <1 | <10 | <0.5 |  | 5.9 | 12 | <2 | 6 | 610 |  | 10 | <10 |  | 1.1 | <2 |  | <1 | <5 | <0.5 |  | Cub McGee | grab | dump, limestone | 32 24 23 | 106 5 47 | Korzeb and Kness (1994)
117 | 28 | <0.2 | 0.05 | 76 | 45 |  | 11 | <1 | >10.0 | 1.2 | 40 |  | <1 | 80 | 9.45 |  | <2 |  | <0.01 |  | 1.32 | 2676 | <1 | <0.01 |  | 9 |  | 5 | <10 |  | 1.7 | 0.9 | <10 | <20 | 105 | <1 | <10 | <0.5 |  | 2.5 | 20 | 7 | 8 | 24 |  | 52 | 25 |  | 4.3 | 2 |  | <1 | <5 | <0.5 |  | Cub McGee | select | select, massive hematite | 32 24 23 | 106 5 48 | Korzeb and Kness (1994)
445 | 39 | <0.2 | 0.05 | 4 | 2 |  | 33 | 2 | 1.92 | <1.0 | 133 |  | <1 | 155 | >10.0 |  | <2 |  | 0.01 |  | 0.05 | 69 | <1 | 0.01 |  | 25 |  | 29 | <10 |  | <0.2 | 0.6 | <10 | <20 | 19 | <1 | <10 | 0.9 |  | 10 | 9 | <2 | 3 | 27 |  | <1 | <10 |  | 0.2 | <2 |  | <1 | <5 | <0.5 | NMOt0032 | Delusion | composite | 76 cm chip altered silicified limestone | 32.420833 | 106.118055 | Korzeb and Kness (1994)
446 | 200 | 7 | 0.88 | 4 | 5 |  | 19 | <1 | 4.23 | <1.0 | 32 |  | <1 | 2470 | 8.79 |  | <2 |  | 0.01 |  | 0.66 | 1074 | <1 | 0.02 |  | 14 |  | 16 | <10 |  | <0.2 | 1.4 | 42 | <20 | 103 | <1 | <10 | 1 |  | 0.5 | 31 | 33 | 14 | 62 |  | <1 | <10 |  | 0.9 | <2 |  | <1 | <5 | <0.5 | NMOt0032 | Delusion | grab | dump, altered silicified limestone | 32.420833 | 106.118055 | Korzeb and Kness (1994)
366 | 39 | 1.9 | 0.06 | 60 | 56 |  | <5 | <1 | >10.0 | 1.7 | 2 |  | <1 | 200 | 4.67 |  | <2 |  | <0.01 |  | 5.07 | 7026 | <1 | <0.01 |  | 7 |  | 79 | <10 |  | 2.1 | 0.8 | <10 | <20 | 161 | <1 | <10 | <0.5 |  | 4.3 | 13 | <2 | 12 | 225 |  | 15 | 11 |  | 3 | <2 |  | <1 | <5 | <0.5 | NMOt0033 | Emma | grab | dump | 32.411111 | 106.105 | Korzeb and Kness (1994)
245 | 567 | 12.8 | 0.22 | 566 | 3100 |  | 61 | 1 | 2.46 | <1.0 | 7 |  | <1 | 3215 | >10.0 |  | <2 |  | 0.2 |  | 0.07 | 1282 | 34 | 0.07 |  | 7 |  | 2012 | <10 |  | 17 | 1.6 | <10 | <20 | 157 | <1 | <10 | 1.9 |  | 8.8 | 25 | 7 | 4 | 1200 |  | 20 | 11 |  | 1.9 | <2 |  | <1 | <5 | <0.5 |  | Excelsior | grab | dump, barite, limonite, quartz | 32 24 23 | 106 6 42 | Korzeb and Kness (1994)
246 | 57 | 0.4 | 0.62 | 206 | 1400 |  | 7 | 3 | 8.48 | <1.0 | 3 |  | 2 | 266 | 3.44 |  | <2 |  | 0.21 |  | 0.23 | 3972 | 14 | 0.02 |  | 11 |  | 174 | 70 |  | 8 | 5.1 | <10 | <20 | 162 | <1 | <10 | 4.3 |  | 3.9 | 79 | 4 | 10 | 570 |  | 20 | 40 |  | 2.7 | <2 |  | <1 | <5 | <0.5 |  | Excelsior | composite | 81 cm chip silicified limestone | 32 24 23 | 106 6 42 | Korzeb and Kness (1994)
247 | 27 | <0.2 | 0.76 | 24 | 1300 |  | 5 | 5 | >10.0 | <1.0 | 3 |  | 4 | 25 | 0.72 |  | 3 |  | 0.13 |  | 0.17 | 395 | 1 | <0.01 |  | 5 |  | 19 | 120 |  | 1.9 | 4.7 | <10 | <20 | 145 | <1 | <10 | 8.8 |  | 2.7 | 23 | 2 | 4 | 27 |  | 32 | 50 |  | 3.4 | <2 |  | <1 | <5 | <0.5 |  | Excelsior | composite | 43 cm chip quartz monzonite, limestone | 32 24 25 | 106 6 43 | Korzeb and Kness (1994)
248 | 2790 | 7.6 | 0.17 | 233 | 350 |  | 44 | <1 | 4.66 | <1.0 | 6 |  | <1 | 1619 | >10.0 |  | 3 |  | 0.05 |  | 0.09 | 1367 | 59 | <0.01 |  | 5 |  | 597 | 22 |  | 10 | 1.1 | <10 | <20 | 282 | <1 | <10 | 1.4 |  | 5.9 | 76 | <2 | 7 | 1800 |  | 6 | <10 |  | 0.6 | <2 |  | <1 | <5 | <0.5 |  | Excelsior | grab | dump, barite, hematite, quartz | 32 24 20 | 106 6 43 | Korzeb and Kness (1994)
249 | 788 | 36.6 | 0.47 | 442 | 2000 |  | 82 | 6 | 2.05 | <1.0 | 3 |  | 2 | 4400 | 9.45 |  | <2 |  | 0.22 |  | 0.15 | 1327 | 101 | 0.07 |  | 6 |  | >10000 | 73 |  | 38.5 | 3.1 | <10 | <20 | 583 | <1 | 14 | 4.6 |  | 8.2 | 10 | 5 | 3 | 4600 |  | 21 | 35 |  | 2.1 | <2 |  | <1 | <5 | <0.5 |  | Excelsior | composite | 76 cm chip quartz monzonite | 32 24 20 | 106 6 50 | Korzeb and Kness (1994)
253 | 23 | <0.2 | 0.38 | 404 | 15 |  | 24 | 1 | >10.0 | <1.0 | 51 |  | <1 | 685 | 9.53 |  | <2 |  | 0.01 |  | 0.06 | 803 | 5 | <0.01 |  | 40 |  | 18 | 28 |  | 9.2 | 1 | <10 | <20 | 84 | <1 | <10 | <0.5 |  | 3 | 15 | 6 | 8 | 640 |  | 12 | 13 |  | 1.7 | <2 |  | <1 | <5 | <0.5 |  | Excelsior | composite | 64 cm chip skarn | 32 24 16 | 106 6 52 | Korzeb and Kness (1994)
254 | 5 | <0.2 | 0.17 | 13 | 10 |  | 16 | <1 | >10.0 | <1.0 | 7 |  | <1 | 152 | >10.0 |  | <2 |  | 0.03 |  | 0.07 | 306 | <1 | 0.03 |  | 4 |  | 10 | 16 |  | <0.2 | 0.6 | <10 | <20 | 25 | <1 | <10 | 0.6 |  | 1.8 | 14 | 23 | <1 | <200 |  | 7 | <10 |  | 0.9 | <2 |  | <1 | <5 | <0.5 |  | Excelsior | grab | dump, skarn | 32 24 15 | 106 6 51 | Korzeb and Kness (1994)
255 | 220 | 7.8 | 0.45 | 1500 | 760 |  | 57 | 6 | 7.42 | 99.8 | 8 |  | 2 | 780 | >10.0 |  | <2 |  | 0.12 |  | 0.98 | 5610 | 16 | 0.01 |  | 11 |  | 6423 | 46 |  | 37 | 3.1 | <10 | <20 | 146 | <1 | <10 | 4.6 |  | 7.5 | 16 | 6 | 8 | 15363 |  | 25 | 38 |  | 2.4 | 2 |  | <1 | <5 | <0.5 |  | Excelsior | grab | dump, skarn | 32 24 18 | 106 6 55 | Korzeb and Kness (1994)
258 | 10 | 4.9 | 0.3 | 51 | >2000 |  | 5 | <1 | >10.0 | 4.4 | 2 |  | 2 | 17 | 1.6 |  | 10 |  | 0.13 |  | 0.43 | 1236 | 109 | <0.01 |  | 1 |  | 3752 | 24 |  | 5.7 | 1.3 | <10 | <20 | 1058 | <1 | <10 | 2.4 |  | <0.5 | 21 | <2 | 2 | 660 |  | 9 | <25 |  | 1.3 | <2 |  | <1 | <5 | <0.5 |  | Excelsior | composite | 36 cm chip barite vein | 32 24 23 | 106 7 2 | Korzeb and Kness (1994)
259 | 11 | <0.2 | 0.44 | 16 | 400 |  | 10 | <1 | >10.0 | <1.0 | 19 |  | <1 | 33 | 8.24 |  | <2 |  | <0.01 |  | 0.21 | 584 | <1 | <0.01 |  | 21 |  | 18 | <10 |  | <0.2 | 1.1 | <10 | 25 | 55 | <1 | <10 | <0.5 |  | 6.2 | 43 | 13 | 29 | 5 |  | 7 | 34 |  | 10 | 10 |  | 1 | 8 | 1.1 |  | Excelsior | composite | 76 cm chip skarn | 32 24 23 | 106 6 55 | Korzeb and Kness (1994)
469 | 420 | <0.2 | 1.39 | 12 | 120 |  | 31 | 1 | 0.33 | <1.0 | 6 |  | <1 | >20000 | 1.62 |  | <2 |  | 0.06 |  | 0.43 | 81 | 50 | 0.06 |  | 4 |  | 6 | <10 |  | 0.3 | 2 | <10 | <20 | 111 | <1 | <10 | 1.5 |  | 6.2 | 58 | 32 | 67 | 14 |  | 9 | 11 |  | 1.9 | <2 |  | <1 | <5 | <0.5 | NMOt0036 | Garnet | composite | 86 cm chip skarn | 32.425 | 106.113055 | Korzeb and Kness (1994)
470 | 11 | 0.8 | 1 | 2 | 610 |  | <5 | <1 | 0.37 | <1.0 | 2 |  | 2 | 277 | 1.86 |  | 6 |  | 0.13 |  | 0.13 | 17 | 8 | 0.05 |  | 2 |  | 16 | 38 |  | <0.2 | 6 | <10 | <20 | 189 | 2 | <10 | 13 |  | 7.9 | 26 | 4 | 7 | 10 |  | 31 | 67 |  | 8.6 | 2 |  | 2 | 8 | 1 | NMOt0036 | Garnet | composite | 61 cm chip altered quartz | 32.425 | 106.113055 | Korzeb and Kness (1994)
471 | 8 | <0.2 | 0.77 | 3 | 1500 |  | 19 | <1 | 7.95 | <1.0 | 48 |  | 3 | 1731 | 7.37 |  | 5 |  | <0.01 |  | 0.3 | 1270 | 5 | <0.01 |  | 49 |  | 12 | 86 |  | 0.3 | 5.5 | <10 | <20 | 35 | 1 | <10 | 12 |  | 5.8 | 49 | 4 | 6 | 15 |  | 27 | 47 |  | 4.2 | <2 |  | <1 | <5 | <0.5 | NMOt0036 | Garnet | composite | 147 cm chip altered quartz | 32.425 | 106.113055 | Korzeb and Kness (1994)
472 | 240 | <0.2 | 0.49 | 50 | 150 |  | 55 | 1 | 6.52 | <1.0 | 104 |  | <1 | 7666 | 9.06 |  | <2 |  | <0.01 |  | 0.05 | 718 | 16 | 0.04 |  | 60 |  | 68 | <10 |  | 0.6 | 3.1 | <10 | <20 | 36 | <1 | 17 | 2.2 |  | 12 | 26 | 29 | 4 | 58 |  | 46 | 53 |  | 3.3 | 2 |  | <1 | <5 | <0.5 | NMOt0036 | Garnet | composite | 76 cm chip skarn | 32.425 | 106.113055 | Korzeb and Kness (1994)
473 | 1880 | 4.2 | 0.63 | 89 | 8 |  | 18 | 3 | 7.55 | <1.0 | 38 |  | 9 | 175 | 7.06 |  | <2 |  | 0.01 |  | 0.05 | 1104 | <1 | <0.01 |  | 13 |  | 12 | <10 |  | 5.1 | 1.8 | 15 | <20 | 28 | <1 | <10 | 1.2 |  | 5.9 | 32 | 29 | 8 | 6 |  | 49 | 58 |  | 3.1 | <2 |  | <1 | <5 | <0.5 | NMOt0036 | Garnet | select | select, silicified limestone | 32.425 | 106.113055 | Korzeb and Kness (1994)
474 | 18 | <0.2 | 0.1 | 20 | 17 |  | 29 | <1 | 2.19 | <1.0 | 58 |  | 4 | 170 | >10.0 |  | <2 |  | <0.01 |  | 0.06 | 531 | <1 | 0.01 |  | 26 |  | 127 | <10 |  | 4.7 | 0.8 | <10 | 22 | 28 | <1 | <10 | 1.1 |  | 16 | 9 | 42 | 1 | 71 |  | 36 | 76 |  | 11 | 9 |  | <1 | <5 | <0.5 | NMOt0036 | Garnet | composite | 102 cm chip skarn | 32.425 | 106.113055 | Korzeb and Kness (1994)
279 | 158 | 0.6 | 1.02 | 21 | <50 | <2 | 8 | <0.5 | 16.53 | 7.7 | 1 |  | 2 | 710 | 20.8 |  | <1 | <0.20 | 0.08 |  | 0.09 | 1951 | 5 | 0.03 |  | 34 | 0.002 | <5 | <15 |  | 2.7 | 0.4 | <3 | <100 | 46 | <0.5 |  | 0.8 | 0.01 | 12 | 45 | 51 | 18 | 15 |  | 25 | 47 | 27 | 5 | 4.5 |  | 0.6 | 1.2 | 0.18 | NMOt0036 | Garnet mine, upper level pit | composite | chip sample 6.5 ft wide | 32.42791 | 106.11363 | this report (collected by VTM)
296 |  | <0.2 | [11 empty] | 580 |  |  |  | 0.87 | [8 empty] | 0.075 | 61 | [15 empty] | 100 | [10 empty] | NMOt0036 | Garnet, lower adit (GAR4) | composite | chip of pyrite zone along adit rib | 32.42791 | 106.11363 | this report (collected by VTM)
280 | 53 | 0.8 | 0.69 | 18 | <50 | <2 | <5 | <0.5 | 17.65 | 7.8 | 120 |  | <1 | 4168 | 20.6 |  | <1 | <0.20 | 0.04 |  | 0.22 | 1757 | 3 | 0.03 |  | 57 | 0.002 | <5 | <15 |  | 0.4 | 0.7 | <3 | <100 | 19 | <0.5 |  | 0.8 | 0.01 | 10 | 21 | 32 | 11 | 28 |  | 25 | 40 | 11 | 1.4 | 1.9 |  | -0.5 | 0.4 | 0.05 | NMOt0036 | Garnet, upper | composite | chip sample 4 ft wide | 32.42791 | 106.11363 | this report (collected by VTM)
110 | 78 | 5.8 | 0.55 | 14 | 28 |  | 60 | <1 | >10.0 | <1.0 | 15 |  | 1 | 3874 | 4.81 |  | <2 |  | 0.07 |  | 0.42 | 1640 | 1 | <0.01 |  | 8 |  | 105 | 43 |  | 0.8 | 2.8 | <10 | <20 | 192 | <1 | <10 | 1.8 |  | 2.6 | 29 | 14 | 10 | 111 |  | 19 | 22 |  | 2.5 | 4 |  | <1 | <5 | <0.5 |  | I mine | composite | 71 cm chip skarn | 32 24 10 | 106 5 55 | Korzeb and Kness (1994)
111 | 1030 | <0.2 | 0.44 | 7 | 114 |  | 5 | <1 | 0.73 | <1.0 | 4 |  | <1 | 100 | 4.05 |  | 4 |  | 0.1 |  | 0.04 | 162 | 1 | 0.18 |  | 3 |  | 81 | <10 |  | <0.2 | 5.8 | <10 | <20 | 97 | 1 | <10 | 9.3 |  | 2.5 | 13 | 5 | 2 | 360 |  | 19 | 35 |  | 2.8 | <2 |  | <1 | <5 | <0.5 |  | I mine | grab | dump, altered monzonite porphyry | 32 24 10 | 106 5 55 | Korzeb and Kness (1994)
113 | 430 | 18.9 | 1.05 | 106 | 150 |  | 46 | 10 | >10.0 | 17 | 38 |  | 2 | >20000 | 5.62 |  | 3 |  | 0.06 |  | 0.48 | 3903 | 6 | 0.08 |  | 35 |  | 356 | 47 |  | 1.3 | 6.7 | <10 | <20 | 119 | <1 | <10 | 6 |  | 11 | 108 | 6 | 43 | 6500 |  | 55 | 77 |  | 8.2 | 3 |  | 2 | 6 | 0.6 |  | I mine | composite | 41 cm chip silicified limestone | 32 24 10 | 106 5 55 | Korzeb and Kness (1994)
418 | 1410 | 6 | 0.67 | 30 | 6 |  | 49 | 1 | 2.93 | <1.0 | 74 |  | 2 | 12976 | 9.89 |  | <2 |  | 0.05 |  | 0.62 | 1442 | <1 | 0.01 |  | 66 |  | 35 | <10 |  | 1.4 | 5.1 | <10 | <20 | 41 | <1 | <10 | 4.7 |  | 8.7 | 24 | <2 | 20 | 310 |  | 51 | 64 |  | 8.8 | 4 |  | 1 | <5 | <0.5 |  | Iron Duke/Iron Mask | composite | 102 cm chip iron skarn | 32.419166 | 106.113888 | Korzeb and Kness (1994)
419 | 614 | <0.2 | 0.76 | 3 | 2 |  | 27 | <1 | 7.76 | <1.0 | 14 |  | <1 | 1940 | 4.32 |  | 2 |  | <0.01 |  | 1.3 | 1943 | <1 | <0.01 |  | 13 |  | 12 | <10 |  | 0.4 | 6.9 | <10 | <20 | 154 | <1 | 14 | 7.3 |  | 5.8 | 24 | <2 | 12 | 53 |  | 50 | 64 |  | 9 | 5 |  | <1 | <5 | <0.5 |  | Iron Duke/Iron Mask | composite | 147 cm chip iron skarn | 32.419166 | 106.113888 | Korzeb and Kness (1994)
420 | 1160 | 1.2 | 0.61 | 4 | <2 |  | 32 | <1 | 5.72 | <1.0 | 20 |  | <1 | 7444 | 6.4 |  | 2 |  | <0.01 |  | 1.01 | 1250 | <1 | 0.02 |  | 29 |  | 24 | <10 |  | 0.4 | 8 | <10 | <20 | 95 | <1 | <10 | 7.6 |  | 8 | 22 | <2 | 12 | 43 |  | 53 | 70 |  | 9.1 | 5 |  | 1 | <5 | 0.5 |  | Iron Duke/Iron Mask | composite | 107 cm chip iron skarn | 32.419166 | 106.113888 | Korzeb and Kness (1994)
421 | 885 | 11.8 | 0.18 | 64 | 5 |  | 37 | 1 | 3.12 | <1.0 | 21 |  | 1 | 12787 | >10.0 |  | <2 |  | 0.06 |  | 0.15 | 1163 | <1 | <0.01 |  | 31 |  | 87 | 21 |  | 2.4 | 4.6 | <10 | <20 | 43 | <1 | <10 | 4.6 |  | 2.4 | 13 | 2 | 20 | 570 |  | 45 | 58 |  | 6.2 | <2 |  | <1 | <5 | <0.5 |  | Iron Duke/Iron Mask | composite | 99 cm chip iron skarn | 32.419166 | 106.113888 | Korzeb and Kness (1994)
422 | 1990 | 11.5 | 0.3 | 29 | 9 |  | 66 | <1 | 6.07 | <1.0 | 24 |  | <1 | 19415 | 8.57 |  | <2 |  | 0.13 |  | 2.03 | 3740 | <1 | 0.02 |  | 33 |  | 119 | 31 |  | 1.2 | 5.6 | <10 | <20 | 83 | <1 | 23 | 6.4 |  | 1.9 | 16 | <2 | 13 | 125 |  | 22 | 40 |  | 3.6 | <2 |  | <1 | <5 | <0.5 |  | Iron Duke/Iron Mask | composite | 142 cm chip iron skarn | 32.419166 | 106.113888 | Korzeb and Kness (1994)
423 | 210 | <0.2 | 1.62 | 4 | 5 |  | 82 | <1 | 7.55 | <1.0 | 15 |  | 1 | 1416 | 6.39 |  | 2 |  | 0.05 |  | 2.09 | 1642 | <1 | 0.01 |  | 21 |  | 15 | 24 |  | 0.5 | 9 | <10 | <20 | 180 | <1 | 45 | 10 |  | 6.6 | 37 | <2 | 31 | 52 |  | 78 | 100 |  | 14 | 6 |  | 2 | <5 | 0.5 |  | Iron Duke/Iron Mask | composite | 81 cm chip iron skarn | 32.419166 | 106.113888 | Korzeb and Kness (1994)
424 | 160 | <0.2 | 0.68 | 11 | 4 |  | 62 | <1 | 5.73 | <1.0 | 23 |  | 3 | 1164 | >10.0 |  | 3 |  | 0.07 |  | 2.1 | 1797 | <1 | 0.01 |  | 50 |  | 41 | 14 |  | 0.4 | 6.4 | <10 | <20 | 118 | <1 | 27 | 7 |  | 3.6 | 24 | <2 | 23 | 72 |  | 49 | 73 |  | 8.8 | 4 |  | 2 | <5 | 0.7 |  | Iron Duke/Iron Mask | composite | 122 cm chip iron skarn | 32.419166 | 106.113888 | Korzeb and Kness (1994)
425 | 180 | <0.2 | 0.42 | 2 | <2 |  | 43 | <1 | 3.6 | <1.0 | 16 |  | <1 | 735 | 9.2 |  | <2 |  | <0.01 |  | 0.74 | 925 | <1 | 0.02 |  | 16 |  | 25 | <10 |  | <0.2 | 4.8 | <10 | <20 | 65 | <1 | 23 | 4.6 |  | 3.7 | 14 | <2 | 6 | 36 |  | 26 | 41 |  | 5 | 3 |  | <1 | <5 | <0.5 |  | Iron Duke/Iron Mask | composite | 76 cm chip iron skarn | 32.419166 | 106.113888 | Korzeb and Kness (1994)
426 | 1010 | 5 | 0.6 | 3 | <2 |  | 64 | <1 | 2.77 | <1.0 | 48 |  | <1 | 20000 | 9.59 |  | <2 |  | <0.01 |  | 0.82 | 725 | <1 | 0.02 |  | 46 |  | 17 | <10 |  | <0.2 | 6.1 | <10 | <20 | 52 | <1 | <10 | 7.9 |  | 12 | 21 | <2 | 11 | 41 |  | 57 | 63 |  | 10 | 5 |  | 2 | <5 | 0.6 |  | Iron Duke/Iron Mask | composite | 99 cm chip iron skarn | 32.419166 | 106.113888 | Korzeb and Kness (1994)
427 | 480 | 0.4 | 1.21 | 3 | 150 |  | 38 | <1 | 4.42 | <1.0 | 106 |  | <1 | 10416 | 7.08 |  | 6 |  | <0.01 |  | 1.24 | 3131 | <1 | 0.02 |  | 83 |  | 15 | 16 |  | 0.2 | 14 | <10 | <20 | 73 | <1 | <10 | 15 |  | 14 | 31 | 2 | 46 | 51 |  | 240 | 300 |  | 25.2 | 6 |  | 2 | 7 | 1.4 |  | Iron Duke/Iron Mask | composite | 91 cm chip iron skarn | 32.419166 | 106.113888 | Korzeb and Kness (1994)
428 | 800 | 6.8 | 0.16 | 87 | 4 |  | 77 | 1 | 5.01 | <1.0 | 12 |  | <1 | 4455 | >10.0 |  | <2 |  | 0.07 |  | 2.43 | 4198 | <1 | <0.01 |  | 17 |  | 222 | 35 |  | 4 | 4.4 | <10 | <20 | 83 | <1 | 20 | 4.6 |  | 2.1 | 14 | <2 | 14 | 145 |  | 20 | <10 |  | 4.1 | 4 |  | <1 | <5 | 0.9 |  | Iron Duke/Iron Mask | composite | 152 cm chip iron skarn | 32.419166 | 106.113888 | Korzeb and Kness (1994)
429 | 3330 | 3 | 0.9 | 4 | 4 |  | 123 | <1 | 6.05 | <1.0 | 20 |  | 2 | 13125 | >10.0 |  | 2 |  | 0.09 |  | 1.45 | 1688 | <1 | 0.01 |  | 34 |  | 14 | 25 |  | 0.3 | 6.1 | <10 | <20 | 118 | <1 | 15 | 5.6 |  | 3.9 | 30 | <2 | 8 | 47 |  | 97 | 130 |  | 11 | 4 |  | 1 | <5 | <0.5 |  | Iron Duke/Iron Mask | composite | 46 cm chip iron skarn | 32.419166 | 106.113888 | Korzeb and Kness (1994)
430 | 956 | 24 | 0.66 | 137 | 7 |  | 115 | 3 | 4.82 | <1.0 | 12 |  | <1 | 2701 | 8.56 |  | <2 |  | 0.05 |  | 1.84 | 2421 | <1 | 0.02 |  | 27 |  | 20 | 17 |  | 1.9 | 4.7 | <10 | <20 | 81 | <1 | 66 | 5.1 |  | 2.9 | 24 | 3 | 15 | 260 |  | 54 | 75 |  | 7.3 | <2 |  | <1 | <5 | 0.5 |  | Iron Duke/Iron Mask | composite | 127 cm chip iron skarn | 32.419166 | 106.113888 | Korzeb and Kness (1994)
431 | 310 | 1 | 0.66 | 10 | 130 |  | 27 | 1 | 5.53 | <1.0 | 18 |  | <1 | 3832 | 9.11 |  | 3 |  | 0.07 |  | 0.52 | 364 | <1 | 0.04 |  | 17 |  | 19 | 12 |  | 0.5 | 6.7 | <10 | <20 | 72 | <1 | 13 | 6.8 |  | 4.8 | 24 | <2 | 15 | 22 |  | 85 | 110 |  | 12 | 7 |  | 1 | <5 | <0.5 |  | Iron Duke/Iron Mask | composite | 36 cm chip iron skarn | 32.419166 | 106.113888 | Korzeb and Kness (1994)
432 | 360 | 8.6 | 0.44 | 4 | 340 |  | 133 | <1 | 5.62 | <1.0 | 16 |  | 2 | >20000 | >10.0 |  | <2 |  | 0.08 |  | 0.72 | 1119 | <1 | 0.01 |  | 37 |  | 17 | 45 |  | <0.2 | 6 | <10 | <20 | 109 | <1 | 63 | 7.2 |  | 7.5 | 25 | <2 | 7 | 48 |  | 44 | 59 |  | 6.8 | 3 |  | <1 | <5 | <0.5 |  | Iron Duke/Iron Mask | composite | 30 cm chip iron skarn | 32.419166 | 106.113888 | Korzeb and Kness (1994)
433 | 2050 | 11 | 0.52 | 2 | 10 |  | 102 | <1 | 4.13 | <1.0 | 65 |  | 3 | >20000 | 8.73 |  | <2 |  | 0.04 |  | 0.45 | 439 | <1 | 0.03 |  | 93 |  | 18 | 25 |  | 0.3 | 5.1 | <10 | <20 | 69 | <1 | 35 | 5.7 |  | 2.5 | 20 | <2 | 14 | 42 |  | 61 | 84 |  | 8 | 2 |  | <1 | <5 | <0.5 |  | Iron Duke/Iron Mask | composite | 198 cm chip iron skarn | 32.419166 | 106.113888 | Korzeb and Kness (1994)
434 | 3380 | 0.2 | 0.27 | 3 | 120 |  | 39 | 1 | 9.45 | <1.0 | 17 |  | 1 | 1271 | 5.88 |  | <2 |  | 0.08 |  | 0.84 | 1972 | <1 | 0.02 |  | 18 |  | 16 | 21 |  | 0.2 | 11 | 19 | <20 | 197 | <1 | 21 | 8.4 |  | 4.9 | 26 | <2 | 7 | 26 |  | 100 | 130 |  | 10 | <2 |  | <1 | <5 | 0.5 |  | Iron Duke/Iron Mask | composite | 46 cm chip iron skarn | 32.419166 | 106.113888 | Korzeb and Kness (1994)
435 | 200 | 4.4 | 0.32 | 6 | 77 |  | 26 | <1 | 6.63 | <1.0 | 12 |  | 2 | 4981 | 8.21 |  | <2 |  | 0.22 |  | 0.39 | 3153 | 3 | 0.04 |  | 15 |  | 86 | <10 |  | 0.4 | 3.1 | <10 | <20 | 41 | <1 | <10 | 2.9 |  | 1.4 | 21 | <2 | 16 | 112 |  | 44 | 50 |  | 4 | <2 |  | <1 | <5 | <0.5 |  | Iron Duke/Iron Mask | composite | 30 cm chip iron skarn | 32.419166 | 106.113888 | Korzeb and Kness (1994)
436 | 270 | 5.1 | 0.7 | 81 | 220 |  | 54 | 2 | 7.78 | <1.0 | 33 |  | 2 | 19662 | 6.96 |  | 4 |  | 0.01 |  | 1.11 | 1464 | <1 | 0.05 |  | 56 |  | 17 | 90 |  | 2.2 | 10 | <10 | <20 | 68 | <1 | 14 | 11 |  | 4.9 | 32 | 3 | 15 | 71 |  | 110 | 130 |  | 11 | 3 |  | <1 | <5 | <0.5 |  | Iron Duke/Iron Mask | composite | 112 cm chip iron skarn | 32.419166 | 106.113888 | Korzeb and Kness (1994)
437 | 1750 | 10.5 | 0.49 | 3 | 32 |  | 61 | 2 | 7.56 | <1.0 | 4 |  | <1 | 7734 | 6.47 |  | <2 |  | 0.22 |  | 0.6 | 2522 | 1 | 0.06 |  | 22 |  | 213 | <10 |  | 0.4 | 6.8 | <10 | <20 | 56 | <1 | 18 | 6 |  | 2.1 | 22 | <2 | 28 | 158 |  | 41 | 53 |  | 6.1 | 3 |  | <1 | <5 | <0.5 |  | Iron Duke/Iron Mask | composite | 71 cm chip iron skarn | 32.419166 | 106.113888 | Korzeb and Kness (1994)
438 | 420 | <0.2 | 0.17 | 137 | <2 |  | 114 | 5 | 3.36 | <1.0 | 70 |  | 3 | 2182 | >10.0 |  | 3 |  | <0.01 |  | 0.53 | 853 | <1 | <0.01 |  | 15 |  | 26 | 89 |  | 3.3 | 9.1 | <10 | <20 | 55 | <1 | 47 | 12 |  | 5.5 | 14 | 7 | 13 | 29 |  | 120 | 150 |  | 13 | 7 |  | 2 | <5 | 0.7 |  | Iron Duke/Iron Mask | composite | 122 cm chip iron skarn | 32.419166 | 106.113888 | Korzeb and Kness (1994)
439 | 360 | 2.4 | 0.2 | 4 | 5 |  | 75 | <1 | 8.35 | <1.0 | 18 |  | <1 | 5487 | 6.58 |  | <2 |  | 0.03 |  | 3.23 | 2398 | <1 | 0.01 |  | 19 |  | 15 | <10 |  | <0.2 | 6.8 | 32 | <20 | 168 | <1 | 77 | 11 |  | 1.3 | 24 | <2 | 5 | 46 |  | 58 | 72 |  | 5.8 | <2 |  | <1 | <5 | 0.6 |  | Iron Duke/Iron Mask | composite | 127 cm chip iron skarn | 32.419166 | 106.113888 | Korzeb and Kness (1994)
440 | 130 | <0.2 | 2.89 | 9 | 25 |  | 13 | <1 | 2.27 | <1.0 | 21 |  | <1 | 2576 | 4.34 |  | <2 |  | 0.13 |  | 0.44 | 1019 | 3 | 0.18 |  | 41 |  | 21 | <10 |  | 0.6 | 3.4 | <10 | <20 | 99 | <1 | 46 | 3.6 |  | 1.1 | 53 | <2 | 17 | 97 |  | 26 | 22 |  | 2.9 | <2 |  | <1 | <5 | <0.5 |  | Iron Duke/Iron Mask | composite | 46 cm chip iron skarn | 32.419166 | 106.113888 | Korzeb and Kness (1994)
441 | 44 | 7 | 0.52 | 6 | 420 |  | 44 | <1 | 7.52 | <1.0 | 14 |  | 6 | 144 | 7.36 |  | 10 |  | <0.01 |  | 1.12 | 1722 | 1 | <0.01 |  | 16 |  | 25 | 66 |  | <0.2 | 20 | <10 | <20 | 120 | 3 | 23 | 20 |  | 7.4 | 31 | 3 | 19 | 67 |  | 77 | 130 |  | 11 | 3 |  | 1 | 6 | 0.8 |  | Iron Duke/Iron Mask | composite | 46 cm chip iron skarn | 32.419166 | 106.113888 | Korzeb and Kness (1994)
442 | 180 | <0.2 | 0.19 | 4 | <2 |  | 23 | <1 | 0.81 | <1.0 | 73 |  | <1 | 1167 | >10.0 |  | 3 |  | <0.01 |  | 0.32 | 243 | <1 | 0.01 |  | 16 |  | 26 | <10 |  | 0.3 | 8.5 | <10 | <20 | 13 | <1 | 37 | 10 |  | 2.3 | 8 | <2 | 8 | 34 |  | 90 | 110 |  | 9.4 | <2 |  | 2 | <5 | <0.5 |  | Iron Duke/Iron Mask | composite | 97 cm chip iron skarn | 32.419166 | 106.113888 | Korzeb and Kness (1994)
443 | 140 | <0.2 | 0.36 | 3 | 2 |  | 38 | <1 | 2.24 | <1.0 | 82 |  | <1 | 3082 | >10.0 |  | <2 |  | 0.06 |  | 0.26 | 542 | <1 | 0.06 |  | 37 |  | 369 | <10 |  | <0.2 | 5.6 | 30 | <20 | 23 | <1 | <10 | 5.4 |  | 14 | 15 | <2 | 22 | 727 |  | 99 | 128 |  | 11 | 5 |  | 1 | <5 | 0.9 |  | Iron Duke/Iron Mask | composite | 30 cm chip iron skarn | 32.419166 | 106.113888 | Korzeb and Kness (1994)
444 | 410 | 8 | 0.13 | 57 | 620 |  | 30 | <1 | 1.05 | <1.0 | 6 |  | 3 | 1150 | >10.0 |  | <2 |  | <0.01 |  | 0.04 | 60 | 1 | 0.09 |  | 11 |  | 39 | <10 |  | 3 | 6.8 | 22 | <20 | 24 | <1 | <10 | 7.6 |  | 2.6 | 21 | 6 | <1 | 790 |  | 34 | 44 |  | 4.7 | <2 |  | <1 | <5 | 0.7 |  | Iron Duke/Iron Mask | composite | 61 cm chip iron skarn | 32.419166 | 106.113888 | Korzeb and Kness (1994)
466 | 53 | <0.2 | 0.3 | 60 | 28 |  | 33 | <1 | 6.33 | <1.0 | 33 |  | <1 | 1458 | >10.0 |  | <2 |  | <0.01 |  | 0.09 | 828 | 6 | <0.01 |  | 39 |  | 27 | <10 |  | 1.8 | 1.5 | <10 | <20 | 31 | <1 | 11 | 1.3 |  | 5.9 | 23 | 3 | 19 | 72 |  | 15 | 18 |  | 3 | <2 |  | <1 | <5 | <0.5 | NMOt0039 | Iron King | composite | 102 cm chip skarn | 32.426388 | 106.119166 | Korzeb and Kness (1994)
OG6 | 32 | <0.5 | 0.03 | 2.9 | <50 | <2 | 23 | <0.5 | 35.08 | 23.6 | 27 |  | <1 | <1 | 47 |  | <1 | <1 | <0.01 |  | 0.23 | 3290 | <2 | 0.02 |  | 341 | 0.889 | 27 | <15 |  | 0.4 | 0.2 | <3 | <0.01 | 44 | <0.5 |  | 0.7 | <0.01 | <0.5 | 89 | <1 | <2 | 43 |  | 3.2 | 4 | <5 | 0.2 | <0.2 |  | 0.7 | <0.2 | <0.05 | NMOt0039 | Iron King | grab | dump grab | 32.422222 | 106.121944 | this report (collected by VTM)
465 | 30 | <0.2 | 0.34 | 359 | 38 |  | 30 | 3 | 5.68 | <1.0 | 12 |  | <1 | 23 | >10.0 |  | <2 |  | <0.01 |  | 0.25 | 597 | <1 | 0.01 |  | 22 |  | 59 | <10 |  | 3.1 | 1.2 | <10 | <20 | 74 | <1 | <10 | 1.3 |  | 6.9 | 43 | 7 | 11 | 86 |  | 21 | <10 |  | 2.7 | <2 |  | <1 | <5 | <0.5 | NMOt0041 | Iron Queen | composite | 152 cm chip massive magnetite | 32.426388 | 106.119166 | Korzeb and Kness (1994)
467 | 76 | <0.2 | 0.38 | 29 | 128 |  | 11 | <1 | 9.88 | <1.0 | 16 |  | <1 | 153 | 6.31 |  | <2 |  | 0.05 |  | 0.18 | 1831 | 96 | <0.01 |  | 10 |  | 15 | <10 |  | 0.3 | 0.9 | <10 | <20 | 76 | <1 | <10 | 1.1 |  | 13 | 28 | 25 | 23 | 17 |  | 55 | 65 |  | 5.9 | 3 |  | <1 | <5 | <0.5 | NMOt0041 | Iron Queen | composite | 152 cm chip skarn | 32.426388 | 106.119166 | Korzeb and Kness (1994)
23 | 340 | <0.2 | 1.29 | 84 | 27 |  | 40 | 2 | >10 | 2.1 | 21 |  | <1 | 2635 | >10 |  | 9 |  | 0.01 |  | 0.2 | 1914 | 41 | 0.03 |  | 6 |  | 623 | <10 |  | 1.4 | 4.6 | <10 | <20 | 37 | <1 | 13 | 2.8 |  | 6.4 | 47 | 96 | 9 | 2100 |  | 29 | 11 |  | 3.1 | <2 |  | <1 | <5 | <0.5 | NMOt0044 | Little Annie | composite | 36 cm chip altered skarn | 32.399153 | 106.100813 | Korzeb and Kness (1994)
24 | 13 | <0.2 | 1.36 | 9 | 110 |  | <5 | 10 | >10 | 2 | 3 |  | <1 | 360 | 8.46 |  | 7 |  | 0.02 |  | 0.64 | 2950 | 5 | 0.02 |  | 5 |  | 16 | 10 |  | 0.5 | 5.5 | <10 | <20 | 84 | <1 | <10 | 3.4 |  | 0.07 | 25 | 66 | 10 | 220 |  | 28 | 19 |  | 2.4 | <2 |  | <1 | <5 | <0.5 | NMOt0044 | Little Annie | composite | 66 cm chip skarn | 32.399153 | 106.100813 | Korzeb and Kness (1994)
25 | 1080 | 1.2 | 0.67 | 681 | 160 |  | 52 | 4 | 2.21 | 9.1 | 11 |  | 2 | 3690 | >10 |  | 5 |  | 0.07 |  | 0.22 | 609 | 93 | 0.08 |  | 3 |  | 6945 | 27 |  | 13 | 5 | <10 | <20 | 192 | <1 | <10 | 1.4 |  | 12 | 108 | 46 | 13 | 6800 |  | 22 | <10 |  | 1.9 | <2 |  | <1 | <5 | <0.5 | NMOt0044 | Little Annie | composite | 91 cm chip altered limestone | 32.399153 | 106.100813 | Korzeb and Kness (1994)
26 | 1190 | 10 | 0.59 | 211 | 160 |  | 153 | 2 | 0.14 | 4.3 | 7 |  | <1 | 5218 | >10 |  | 13 |  | 0.02 |  | 0.06 | 162 | 243 | 0.04 |  | 2 |  | >10000 | <10 |  | 20 | 2.7 | 27 | <20 | 63 | <1 | <10 | 1.8 |  | 7 | 80 | 110 | 5 | 5300 |  | 31 | <10 |  | 0.9 | <2 |  | <1 | <5 | <0.5 | NMOt0044 | Little Annie | composite | 61 cm chip altered limestone | 32.399153 | 106.100813 | Korzeb and Kness (1994)
27 | 604 | <0.2 | 0.49 | 562 | 12 |  | 113 | 4 | 1.36 | 7 | 9 |  | <1 | 2730 | >10 |  | 18 |  | 0.04 |  | 0.23 | 687 | 62 | 0.2 |  | 3 |  | 832 | <10 |  | 12 | 5.3 | 22 | <20 | 64 | <1 | <10 | 2.5 |  | 4.2 | 107 | 180 | 7 | 2700 |  | 59 | 12 |  | 3.5 | <2 |  | <1 | <5 | <0.5 | NMOt0044 | Little Annie | composite | 137 cm chip altered limestone | 32.399153 | 106.100813 | Korzeb and Kness (1994)
28 | 1270 | <0.2 | 0.52 | 825 | 190 |  | 184 | 14 | 0.08 | 4.3 | 3 |  | <1 | 1368 | >10 |  | 50 |  | <0.01 |  | 0.11 | 354 | 51 | 0.09 |  | <1 |  | 637 | <10 |  | 6.7 | 2.4 | 15 | <20 | 98 | <1 | <10 | 1.9 |  | 2.8 | 34 | 537 | 1 | 670 |  | 36 | <10 |  | 0.9 | <2 |  | <1 | <5 | <0.5 | NMOt0044 | Little Annie | composite | 56 cm chip skarn | 32.399153 | 106.100813 | Korzeb and Kness (1994)
29 | 540 | <0.2 | 0.58 | 906 | 17 |  | 237 | 3 | 1.17 | 9.7 | 5 |  | <1 | 2813 | >10 |  | 4 |  | <0.01 |  | 0.09 | 405 | 152 | 0.05 |  | 6 |  | 585 | <10 |  | 18 | 4.2 | <10 | <20 | 51 | <1 | <10 | 1.3 |  | 4.8 | 164 | 56 | 9 | 3200 |  | 70 | 21 |  | 3.6 | <2 |  | <1 | <5 | <0.5 | NMOt0044 | Little Annie | composite | 71 cm chip skarn | 32.399153 | 106.100813 | Korzeb and Kness (1994)
30 | 1110 | 17.1 | 0.35 | 831 | 210 |  | 242 | 3 | 3.21 | 8 | 98 |  | <1 | 7158 | >10 |  | 13 |  | 0.05 |  | 0.26 | 963 | 20 | 0.02 |  | 33 |  | 104 | 21 |  | 0.9 | 1.8 | <10 | <20 | 92 | <1 | <10 | 1.6 |  | 3.2 | 21 | 150 | 6 | 276 |  | 18 | <10 |  | 1.8 | <2 |  | <1 | <5 | <0.5 | NMOt0044 | Little Annie | grab | dump silicified limestone | 32.399153 | 106.100813 | Korzeb and Kness (1994)
31 | 130 | <0.2 | 0.13 | 243 | 35 |  | 132 | 2 | 2.26 | 2.7 | 3 |  | <1 | 548 | >10 |  | 14 |  | <0.01 |  | 0.09 | 307 | 30 | <0.01 |  | <1 |  | 140 | <10 |  | 3.3 | 0.9 | <10 | <20 | 503 | <1 | <10 | 0.8 |  | 13 | 17 | 160 | <1 | 75 |  | <1 | <10 |  | <0.2 | <2 |  | <1 | <5 | <0.5 | NMOt0044 | Little Annie | select | select, skarn | 32.399153 | 106.100813 | Korzeb and Kness (1994)
32 | 33 | <0.2 | 0.87 | 15 | 160 |  | <5 | 2 | >10 | 1.1 | 8 |  | <1 | 2437 | 8.21 |  | 14 |  | 0.02 |  | 0.5 | 3279 | <1 | <0.01 |  | 5 |  | 7 | <10 |  | 0.6 | 3.5 | <10 | <20 | 92 | <1 | <10 | 1.4 |  | 6.1 | 14 | 160 | 24 | 151 |  | 27 | 14 |  | 5.1 | <2 |  | <1 | <5 | <0.5 | NMOt0044 | Little Annie | select | select, skarn | 32.399153 | 106.100813 | Korzeb and Kness (1994)
33 | 310 | 8.4 | 0.66 | 48 | 120 |  | 352 | 5 | 4.96 | 1.6 | 15 |  | 2 | 4061 | >10 |  | 38 |  | 0.06 |  | 0.44 | 1095 | 37 | 0.01 |  | 5 |  | 44 | <10 |  | 0.7 | 2.7 | <10 | <20 | 84 | <1 | <10 | 1.5 |  | 16 | 25 | 427 | 4 | 116 |  | 19 | <10 |  | 1.3 | <2 |  | <1 | <5 | <0.5 | NMOt0044 | Little Annie | select | select, skarn | 32.399153 | 106.100813 | Korzeb and Kness (1994)
34 | 73 | 0.8 | 1.4 | 9 | 8 |  | 116 | <1 | >10 | <1 | 3 |  | <1 | 3917 | 7.73 |  | 6 |  | 0.04 |  | 0.94 | 2713 | 69 | <0.01 |  | 8 |  | 36 | <10 |  | 0.6 | 4.8 | <10 | <20 | 71 | <1 | <10 | 2.5 |  | 2.1 | 22 | 65 | 8 | 97 |  | 15 | <10 |  | 2 | <2 |  | <1 | <5 | <0.5 | NMOt0044 | Little Annie | select | select, skarn | 32.399153 | 106.100813 | Korzeb and Kness (1994)
35 | 50 | <0.2 | 0.74 | 141 | 1500 |  | 12 | <1 | 0.19 | 1.7 | 3 |  | <1 | 727 | 7.22 |  | 5 |  | 0.25 |  | 0.09 | 43 | 8 | 0.03 |  | <1 |  | 76 | 160 |  | 1 | 5.8 | <10 | <20 | 165 | <1 | <10 | 10 |  | 4.4 | 31 | 29 | 5 | 119 |  | 27 | 28 |  | 3.8 | <2 |  | <1 | <5 | <0.5 | NMOt0044 | Little Annie | grab | dump, monzonite porphyry | 32.399153 | 106.100813 | Korzeb and Kness (1994)
36 | 270 | 4.7 | 0.24 | 223 | 250 |  | 88 | 1 | 0.31 | 3.3 | 10 |  | <1 | 2555 | >10 |  | 7 |  | 0.05 |  | 0.05 | 803 | 28 | 0.01 |  | <1 |  | 152 | 15 |  | 2.2 | 1.5 | <10 | <20 | 42 | <1 | <10 | 2.6 |  | 10 | 13 | 57 | 3 | 115 |  | 17 | <10 |  | 1.1 | <2 |  | <1 | <5 | <0.5 | NMOt0044 | Little Annie | grab | dump, skarn | 32.399153 | 106.100813 | Korzeb and Kness (1994)
37 | 270 | 13.2 | 0.96 | 33 | 3 |  | <5 | <1 | 9.1 | 1.3 | 106 |  | 2 | 4708 | >10 |  | 7 |  | 0.02 |  | 0.49 | 2084 | 20 | 0.02 |  | 5 |  | 97 | <10 |  | 0.5 | 3.7 | <10 | <20 | 61 | <1 | <10 | 2.4 |  | 10 | 31 | 72 | 7 | 540 |  | 96 | 51 |  | 2.4 | <2 |  | <1 | <5 | <0.5 | NMOt0044 | Little Annie | composite | 38 cm chip skarn | 32.399153 | 106.100813 | Korzeb and Kness (1994)
38 | 220 | 0.9 | 1.16 | 18 | 4 |  | <5 | <1 | >10 | 2.4 | 29 |  | 1 | 3092 | 7.3 |  | 3 |  | 0.02 |  | 0.62 | 2749 | 6 | 0.02 |  | 7 |  | 18 | <10 |  | 0.7 | 4.9 | <10 | <20 | 62 | <1 | <10 | 2.8 |  | 6.1 | 32 | 27 | 8 | 270 |  | 53 | 26 |  | 2.1 | <2 |  | <1 | <5 | <0.5 | NMOt0044 | Little Annie | composite | 91 cm chip do. | 32.399153 | 106.100813 | Korzeb and Kness (1994)
1 | 7 | <0.2 | 1.03 | 10 | 160 |  | 7 | <1 | >10 | <1 | 4 |  | 4 | 60 | 1.29 |  | 2 |  | 0.21 |  | 0.4 | 353 | 1 | 0.13 |  | 25 |  | 11 | 86 |  | 0.4 | 7.1 | <10 | <20 | 157 | <1 | <10 | 6.1 |  | 3.4 | 34 | <2 | 12 | 210 |  | 24 | 35 |  | 3.6 | <2 |  | <1 | <5 | <0.5 | NMOt0045 | Little Bear | composite | 122 cm chip marble | 32.393604 | 106.09864 | Korzeb and Kness (1994)
2 | <5 | <0.2 | 1.32 | 4 | 220 |  | <5 | <1 | >10 | <1 | 3 |  | 4 | 17 | 1.53 |  | <2 |  | 0.16 |  | 0.44 | 176 | <1 | 0.17 |  | 24 |  | 6 | 87 |  | 0.3 | 8.4 | <10 | <20 | 147 | <1 | <10 | 7.3 |  | 2.9 | 35 | <2 | 9 | 113 |  | 22 | 33 |  | 3.1 | <2 |  | <1 | <5 | <0.5 | NMOt0045 | Little Bear | composite | 61 cm chip | 32.393604 | 106.09864 | Korzeb and Kness (1994)
3 | 9 | <0.2 | 1.82 | 7 | 280 |  | 7 | <1 | >10 | <1 | 5 |  | 5 | 32 | 2.08 |  | 5 |  | 0.38 |  | 0.8 | 306 | 2 | 0.17 |  | 54 |  | 20 | 160 |  | 0.5 | 14 | <10 | <20 | 85 | 2 | <10 | 12 |  | 4.9 | 42 | 3 | 22 | 700 |  | 53 | 75 |  | 7.1 | <2 |  | 1 | <5 | 0.6 | NMOt0045 | Little Bear | composite | 51 cm chip marble | 32.393604 | 106.09864 | Korzeb and Kness (1994)
61 | 695 | 34.6 | 0.37 | 57 | 4 |  | 20 | 4 | >10 | <1 | 11 |  | 2 | 6631 | 9.35 |  | <2 |  | 0.04 |  | 0.11 | 1006 | 1 | 0.03 |  | 47 |  | 291 | <10 |  | 3.4 | 0.7 | <10 | <20 | 113 | <1 | <10 | 0.8 |  | 4.4 | 12 | 91 | <1 | 960 |  | <1 | <10 |  | 1 | <2 |  | <1 | <5 | <0.5 | NMOt0071 | Cinnamon Bear | composite | 91 cm chip skarn | 32.39685 | 106.09867 | Korzeb and Kness (1994)
62 | 81 | 0.2 | 0.11 | 203 | 3 |  | 22 | 3 | 0.31 | <1 | 14 |  | <1 | 7329 | >10.0 |  | <2 |  | <0.01 |  | 0.12 | 615 | 34 | 0.03 |  | 7 |  | 1521 | <10 |  | 7.8 | 1.5 | <10 | <20 | 78 | <1 | <10 | 0.9 |  | 25 | 14 | 25 | <1 | 1100 |  | <1 | <10 |  | <0.2 | <2 |  | <1 | <5 | <0.5 | NMOt0071 | Cinnamon Bear | composite | 76 cm chip skarn | 32.39685 | 106.09867 | Korzeb and Kness (1994)
63 | 52 | <0.2 | 0.04 | 11 | 3 |  | 23 | 3 | 4.38 | <1 | 3 |  | <1 | 272 | >10.0 |  | <2 |  | 0.01 |  | 0.04 | 93 | <1 | 0.07 |  | 4 |  | 32 | <10 |  | 1.3 | 0.5 | <10 | <20 | 116 | <1 | <10 | <0.5 |  | 0.7 | 8 | 44 | <1 | 280 |  | <1 | <10 |  | <0.2 | <2 |  | <1 | <5 | <0.5 | NMOt0071 | Cinnamon Bear | composite | 183 cm chip massive hematite, limonite | 32.39685 | 106.09867 | Korzeb and Kness (1994)
4 | 57 | <0.2 | 0.3 | 79 | 54 |  | 1044 | 5 | 5.92 | <1 | 4 |  | <1 | 108 | >10.0 |  | <2 |  | <0.01 |  | 0.24 | 405 | 112 | 0.04 |  | 8 |  | 152 | <10 |  | 1.5 | 0.7 | 28 | <20 | 537 | <1 | 20 | 1 |  | 54.6 | 25 | 200 | 3 | 610 |  | 9 | <10 |  | <1.1 | 2 |  | <1 | <5 | <0.5 | NMOt0047 | Little Joe | composite | 122 cm chip skarn | 32.397213 | 106.098643 | Korzeb and Kness (1994)
5 | <5 | <0.2 | 0.07 | 225 | 2200 |  | 13 | 3 | >10 | <1 | 13 |  | <1 | 7 | 9.33 |  | <2 |  | 0.02 |  | 0.13 | 5020 | 99 | 0.01 |  | 11 |  | 12 | <10 |  | 6.4 | 1 | <10 | <20 | 121 | <1 | <10 | <0.5 |  | 13 | 100 | 120 | 5 | 380 |  | 9 | <10 |  | 0.7 | <2 |  | <1 | <5 | <0.5 | NMOt0047 | Little Joe | composite | 91 cm chip silicified limestone | 32.397213 | 106.098643 | Korzeb and Kness (1994)
6 | 284 | <0.2 | 0.86 | 546 | 6900 |  | 171 | 1 | 0.13 | 4.6 | 21 |  | <1 | 163 | >10 |  | 6 |  | 0.43 |  | 0.11 | 135 | 51 | 0.05 |  | 13 |  | 287 | 120 |  | 4 | 6.2 | <10 | <20 | 161 | <1 | 34 | 5.2 |  | 6.6 | 114 | 17 | 6 | 86 |  | 29 | <10 |  | 2.8 | <2 |  | <1 | <5 | <0.5 | NMOt0047 | Little Joe | composite | 91 cm chip limestone | 32.397213 | 106.098643 | Korzeb and Kness (1994)
7 | 100 | <0.2 | 1.44 | 56 | 1100 |  | 36 | 1 | 0.58 | 1.7 | 56 |  | 2 | 104 | >10 |  | 5 |  | 0.1 |  | 0.55 | 826 | 4 | 0.01 |  | 39 |  | 68 | 82 |  | 0.8 | 6 | <10 | <20 | 90 | <1 | <10 | 8.8 |  | 6.7 | 72 | 23 | 7 | 107 |  | 24 | <10 |  | 2.2 | <2 |  | <1 | <5 | <0.5 | NMOt0047 | Little Joe | composite | 122 cm chip monzonite porphyry | 32.397213 | 106.098643 | Korzeb and Kness (1994)
8 | 526 | 7 | 1.75 | 132 | 2000 |  | 453 | <1 | 0.3 | 2.4 | 71 |  | 4 | 151 | >10 |  | 3 |  | 0.33 |  | 0.36 | 1455 | 40 | 0.08 |  | 23 |  | 146 | 130 |  | 1.2 | 7.9 | <10 | <20 | 228 | <1 | <10 | 3.9 |  | 7.1 | 62 | 16 | 8 | 93 |  | 79 | 180 |  | 7.4 | <2 |  | <1 | <5 | <0.5 | NMOt0047 | Little Joe | composite | 122 cm chip | 32.397213 | 106.098643 | Korzeb and Kness (1994)
9 | 170 | <0.2 | 1.9 | 27 | 1500 |  | <5 | <1 | 0.32 | <1 | 51 |  | 2 | 459 | 9.32 |  | 8 |  | 0.1 |  | 0.37 | 882 | 35 | 0.13 |  | 26 |  | 58 | 120 |  | 0.7 | 18 | <10 | <20 | 155 | 1 | <10 | 15 |  | 11 | 56 | 8 | 5 | 69 |  | 130 | 160 |  | 4.3 | 3 |  | <1 | <5 | <0.5 | NMOt0047 | Little Joe | composite | 61 cm chip altered silicified limestone | 32.397213 | 106.098643 | Korzeb and Kness (1994)
10 | 350 | 0.8 | 0.24 | 69 | 170 |  | 48 | 2 | 0.71 | 1.6 | 18 |  | <1 | 321 | >10 |  | 14 |  | 0.14 |  | 0.06 | 93 | 31 | 0.06 |  | 4 |  | 35 | <10 |  | 1.8 | 1.7 | <10 | <20 | 119 | <1 | <10 | 2.1 |  | 4.7 | 46 | 180 | 6 | 57 |  | 40 | <10 |  | 1.7 | <2 |  | <1 | <5 | <0.5 | NMOt0047 | Little Joe | composite | 244 cm chip altered silicified limestone | 32.397213 | 106.098643 | Korzeb and Kness (1994)
11 | 350 | 2.1 | 0.17 | 299 | 120 |  | 41 | 2 | 0.89 | 3.2 | 9 |  | <1 | 78 | >10 |  | 4 |  | 0.42 |  | 0.05 | 28 | 19 | 0.21 |  | 1 |  | 58 | 12 |  | 1.6 | 1.1 | 15 | <20 | 138 | <1 | 11 | <0.5 |  | 1.4 | 60 | 64 | 2 | 26 |  | 15 | <10 |  | 0.6 | <2 |  | <1 | <5 | <0.5 | NMOt0047 | Little Joe | composite | 107 cm chip | 32.397213 | 106.098643 | Korzeb and Kness (1994)
12 | 615 | <0.2 | 1.23 | 57 | 650 |  | 84 | <1 | 0.47 | 1.3 | 29 |  | 2 | 326 | 9.75 |  | 14 |  | 0.58 |  | 0.35 | 157 | 18 | 0.08 |  | 33 |  | 270 | 160 |  | 1 | 24 | <10 | <20 | 83 | 1 | <10 | 18 |  | 5.3 | 93 | 17 | 16 | 154 |  | 66 | 44 |  | 5.1 | <2 |  | <1 | 6 | 0.7 | NMOt0047 | Little Joe | composite | 152 cm chip altered silicified limestone | 32.397213 | 106.098643 | Korzeb and Kness (1994)
13 | 693 | 1.7 | 0.63 | 50 | 490 |  | 33 | <1 | 0.11 | 1.3 | 59 |  | <1 | 395 | 9.47 |  | 6 |  | 0.9 |  | 0.04 | 469 | 316 | 0.18 |  | <1 |  | 556 | <10 |  | 1.2 | 3.9 | <10 | <20 | 202 | <1 | <10 | 6.1 |  | 3.4 | 12 | 33 | 6 | 124 |  | 22 | <10 |  | 1.7 | <2 |  | <1 | <5 | <0.5 | NMOt0047 | Little Joe | composite | 51 cm chip altered monzonite porphyry | 32.397213 | 106.098643 | Korzeb and Kness (1994)
14 | 560 | 0.8 | 0.31 | 150 | 19 |  | 37 | 2 | 4.91 | 2.4 | 100 |  | <1 | 729 | >10 |  | 12 |  | <0.01 |  | 0.17 | 561 | 19 | 0.03 |  | 3 |  | 65 | <10 |  | 1.4 | 1.7 | <10 | <20 | 88 | <1 | <10 | 1.6 |  | 11 | 73 | 140 | 16 | 88 |  | 55 | 25 |  | 4.7 | 3 |  | <1 | <5 | <0.5 | NMOt0047 | Little Joe | composite | 76 cm chip altered silicified limestone | 32.397213 | 106.098643 | Korzeb and Kness (1994)
15 | 1860 | <0.2 | 0.74 | 479 | 190 |  | 797 | 2 | 7.81 | 4.4 | 74 |  | <1 | 657 | >10 |  | 7 |  | 0.03 |  | 0.87 | 1611 | 20 | 0.04 |  | 28 |  | 177 | 10 |  | 2.7 | 4.1 | <10 | <20 | 128 | <1 | 46 | 1.3 |  | 8.1 | 270 | 69 | 23 | 222 |  | 49 | 15 |  | 4.2 | <2 |  | <1 | <5 | <0.5 | NMOt0047 | Little Joe | composite | 107 cm chip altered silicified limestone | 32.397213 | 106.098643 | Korzeb and Kness (1994)
16 | 623 | <0.2 | 2 | 76 | 180 |  | 504 | <1 | 1.34 | 1.2 | 116 |  | 3 | 52 | >10 |  | 5 |  | 0.23 |  | 1.98 | 1804 | 25 | 0.11 |  | 33 |  | 35 | 40 |  | 1.1 | 5.4 | <10 | <20 | 178 | <1 | <10 | 4.4 |  | 5.3 | 92 | 8 | 22 | 81 |  | 31 | 60 |  | 5.5 | <2 |  | <1 | <5 | <0.5 | NMOt0047 | Little Joe | composite | 168 cm chip | 32.397213 | 106.098643 | Korzeb and Kness (1994)
17 | 170 | <0.2 | 2.15 | 63 | 1400 |  | <5 | <1 | 3.43 | 1.1 | 53 |  | 4 | 174 | 7.68 |  | 5 |  | 0.33 |  | 1.5 | 1035 | 8 | 0.03 |  | 12 |  | 26 | 130 |  | 1.2 | 8.6 | <10 | <20 | 161 | <1 | <10 | 9.5 |  | 4.5 | 245 | 15 | 10 | 72 |  | 63 | 44 |  | 4.3 | <2 |  | <1 | <5 | <0.5 | NMOt0047 | Little Joe | composite | 152 cm chip altered monzonite porphyry | 32.397213 | 106.098643 | Korzeb and Kness (1994)
18 | 380 | <0.2 | 0.83 | 482 | 660 |  | 366 | 1 | 0.2 | 3.5 | 18 |  | <1 | 198 | >10.0 |  | 9 |  | 0.4 |  | 0.24 | 174 | 21 | 0.06 |  | <1 |  | 112 | 86 |  | 1.9 | 5.9 | 14 | <20 | 140 | <1 | <10 | 10 |  | 7.6 | 86 | 31 | 5 | 45 |  | 34 | <10 |  | 1.1 | <2 |  | <1 | <5 | <0.5 | NMOt0047 | Little Joe | composite | 122 cm chip altered silicified limestone | 32.397213 | 106.098643 | Korzeb and Kness (1994)
19 | 45 | <0.2 | 0.81 | 24 | 840 |  | <5 | <1 | >10 | <1 | 10 |  | 1 | 91 | 1.58 |  | 7 |  | 0.33 |  | 0.19 | 589 | 6 | 0.04 |  | 13 |  | 37 | 110 |  | 0.6 | 17 | <10 | <20 | 36 | 1 | <10 | 13 |  | 6.8 | 47 | 5 | 16 | 73 |  | 63 | 63 |  | 6.8 | <2 |  | <1 | 5 | <0.5 | NMOt0047 | Little Joe | composite | 46 cm chip altered monzonite porphyry | 32.397213 | 106.098643 | Korzeb and Kness (1994)
20 | 1250 | <0.2 | 1.12 | 337 | 960 |  | 18 | <1 | 0.17 | 2.7 | 15 |  | 1 | 128 | >10 |  | 4 |  | 0.08 |  | 0.08 | 41 | 68 | 0.01 |  | 11 |  | 44 | 54 |  | 0.9 | 10 | <10 | <20 | 92 | <1 | <10 | 10 |  | 5.9 | 195 | 8 | <1 | 61 |  | 84 | 11 |  | 1.1 | <2 |  | <1 | <5 | <0.5 | NMOt0047 | Little Joe | composite | 61 cm chip altered white shale | 32.397213 | 106.098643 | Korzeb and Kness (1994)
21 | 240 | 0.4 | 0.56 | 213 | 560 |  | 23 | 1 | 0.17 | 2.4 | 12 |  | 1 | 359 | >10 |  | 6 |  | 0.43 |  | 0.06 | 48 | 35 | 0.04 |  | 5 |  | 22 | 86 |  | 1.2 | 6.5 | <10 | <20 | 107 | <1 | <10 | 7.7 |  | 3.2 | 110 | 12 | 2 | 46 |  | 21 | <10 |  | 0.7 | <2 |  | <1 | <5 | <0.5 | NMOt0047 | Little Joe | composite | 46 cm chip | 32.397213 | 106.098643 | Korzeb and Kness (1994)
22 | 47 | 2.1 | 2.2 | 42 | 1100 |  | 53 | 1 | 0.32 | 1.6 | 85 |  | 11 | 903 | >10 |  | 10 |  | 0.46 |  | 0.67 | 421 | 33 | 0.04 |  | 37 |  | 352 | 120 |  | 0.9 | 20 | <10 | <20 | 190 | 1 | <10 | 15 |  | 14 | 64 | 29 | 21 | 161 |  | 120 | 79 |  | 8.1 | 2 |  | <1 | <5 | <0.5 | NMOt0047 | Little Joe | composite | 76 cm chip altered white shale | 32.397213 | 106.098643 | Korzeb and Kness (1994)
317 | 360 | <0.2 | 0.49 | 23 | 31 |  | 20 | <1 | >10.0 | <1.0 | 9 |  | <1 | 4561 | 8.4 |  | <2 |  | <0.01 |  | 0.1 | 1928 | 9 | <0.01 |  | 13 |  | 10 | <10 |  | 0.3 | 1.6 | <10 | 28 | 12 | <1 | <10 | 1.8 |  | 18 | 106 | 27 | 8 | 34 |  | 44 | 85 |  | 6.5 | 5 |  | <1 | <5 | <0.5 | NMOt0049 | Lucky | composite | 46 cm chip skarn | 32.413888 | 106.108333 | Korzeb and Kness (1994)
318 | 110 | 1.7 | 0.54 | 142 | 5 |  | 106 | 1 | >10.0 | <1.0 | 68 |  | <1 | >20000 | 8.98 |  | <2 |  | <0.01 |  | 0.16 | 935 | 27 | <0.01 |  | 17 |  | 7 | <10 |  | <0.2 | 1.2 | <10 | <20 | 12 | <1 | <10 | <0.5 |  | 62.7 | 495 | 36 | 6 | 50 |  | 31 | 41 |  | <1.5 | 3 |  | <1 | <5 | <0.5 | NMOt0049 | Lucky | composite | 51 cm chip skarn | 32.413888 | 106.108333 | Korzeb and Kness (1994)
319 | 928 | <0.2 | 0.29 | 227 | 10 |  | 37 | 1 | 4.02 | <1.0 | 122 |  | <1 | 8027 | >10.0 |  | <2 |  | <0.01 |  | 0.14 | 664 | 98 | 0.02 |  | 24 |  | 14 | <10 |  | 0.3 | 1 | <10 | <20 | 45 | <1 | <10 | 0.9 |  | 16 | 864 | 23 | 2 | 350 |  | 9 | <10 |  | <0.2 | <2 |  | <1 | <5 | <0.5 | NMOt0049 | Lucky | composite | 46 cm chip skarn | 32.413888 | 106.108333 | Korzeb and Kness (1994)
320 | 430 | <0.2 | 3.15 | 12 | 11 |  | 35 | <1 | 7.41 | <1.0 | 36 |  | <1 | 14115 | 9.27 |  | <2 |  | <0.01 |  | 0.13 | 483 | 13 | <0.01 |  | 18 |  | 12 | <10 |  | <0.2 | 11 | <10 | <20 | 48 | <1 | <10 | 3.3 |  | 26 | 23 | 140 | 2 | 56 |  | 11 | <10 |  | <0.6 | <2 |  | <1 | <5 | <0.5 | NMOt0049 | Lucky | composite | 56 cm chip skarn | 32.413888 | 106.108333 | Korzeb and Kness (1994)
321 | 2120 | 1.2 | 0.39 | 9 | 4 |  | 35 | <1 | >10.0 | <1.0 | 49 |  | <1 | 14541 | 9.47 |  | <2 |  | <0.01 |  | 0.07 | 1155 | 17 | <0.01 |  | 20 |  | 15 | <10 |  | <0.2 | 0.8 | <10 | 21 | 7 | <1 | <10 | <0.5 |  | 23 | 39 | 33 | 1 | 34 |  | 21 | 31 |  | <0.6 | <2 |  | <1 | <5 | <0.5 | NMOt0049 | Lucky | composite | 41 cm chip skarn | 32.413888 | 106.108333 | Korzeb and Kness (1994)
322 | 21 | <0.2 | 0.17 | 3 | 10 |  | 20 | <1 | 0.11 | <1.0 | 31 |  | <1 | 1255 | >10.0 |  | <2 |  | <0.01 |  | 0.03 | 650 | 7 | <0.01 |  | 11 |  | 23 | <10 |  | 0.5 | 1.3 | <10 | <20 | 37 | <1 | <10 | 0.6 |  | 6.9 | 13 | 19 | <1 | 51 |  | 8 | <10 |  | <0.2 | <2 |  | <1 | <5 | <0.5 | NMOt0049 | Lucky | composite | 56 cm chip skarn | 32.413888 | 106.108333 | Korzeb and Kness (1994)
323 | 140 | <0.2 | 0.27 | 14 | 6 |  | 41 | <1 | 0.04 | <1.0 | 131 |  | <1 | 10955 | >10.0 |  | <2 |  | <0.01 |  | 0.04 | 1408 | 18 | <0.01 |  | 25 |  | 23 | <10 |  | 2.7 | 1 | <10 | <20 | 7 | <1 | <10 | 1.3 |  | 12 | 21 | 140 | 5 | 300 |  | 7 | <10 |  | 0.3 | <2 |  | <1 | <5 | <0.5 | NMOt0049 | Lucky | composite | 76 cm chip skarn | 32.413888 | 106.108333 | Korzeb and Kness (1994)
324 | 613 | 3.1 | 0.63 | 12 | <2 |  | 39 | <1 | >10.0 | <1.0 | 93 |  | 1 | 18270 | 8.72 |  | <2 |  | <0.01 |  | 0.38 | 2030 | <1 | 0.01 |  | 25 |  | 8 | <10 |  | <0.2 | 1.2 | <10 | <20 | 7 | <1 | <10 | 0.9 |  | 4.6 | 16 | 67 | 3 | 31 |  | <1 | <10 |  | 0.9 | <2 |  | <1 | <5 | <0.5 | NMOt0049 | Lucky | composite | 51 cm chip skarn | 32.413888 | 106.108333 | Korzeb and Kness (1994)
325 | 17 | <0.2 | 0.58 | 5 | 4 |  | 9 | <1 | >10.0 | <1.0 | 37 |  | <1 | 280 | 7.92 |  | <2 |  | 0.01 |  | 1.04 | 1588 | 1 | 0.01 |  | 12 |  | 7 | <10 |  | <0.2 | 1.1 | <10 | <20 | 70 | <1 | <10 | 0.7 |  | 5.2 | 26 | 26 | 3 | 17 |  | 6 | <10 |  | 0.4 | <2 |  | <1 | <5 | <0.5 | NMOt0049 | Lucky | composite | 56 cm chip silicified limestone | 32.413888 | 106.108333 | Korzeb and Kness (1994)
326 | 1690 | 17.4 | 1.38 | 1 | 2 |  | 67 | <1 | 6.98 | <1.0 | 96 |  | 3 | >20000 | >10.0 |  | <2 |  | 0.1 |  | 0.39 | 1510 | 4 | <0.01 |  | 34 |  | 10 | 36 |  | 0.2 | 3.5 | 14 | <20 | 30 | <1 | <10 | 6.2 |  | 10 | 28 | 8 | 6 | 49 |  | 72 | 79 |  | 2.7 | <2 |  | <1 | <5 | <0.5 | NMOt0049 | Lucky | composite | 41 cm chip silicified limestone | 32.413888 | 106.108333 | Korzeb and Kness (1994)
327 | 1310 | 5.8 | 0.62 | 5 | 3 |  | 35 | <1 | >10.0 | <1.0 | 291 |  | <1 | 16233 | 9.61 |  | <2 |  | 0.02 |  | 0.17 | 5179 | 7 | 0.05 |  | 27 |  | 9 | <10 |  | 0.3 | 2.5 | <10 | <20 | 61 | <1 | <10 | 2.2 |  | 15 | 30 | 13 | 15 | 270 |  | 21 | 44 |  | 2.8 | 3 |  | <1 | <5 | <0.5 | NMOt0049 | Lucky | composite | 46 cm chip silicified limestone | 32.413888 | 106.108333 | Korzeb and Kness (1994)
328 | 380 | 5.3 | 0.46 | 5 | 3 |  | 39 | <1 | >10.0 | <1.0 | 23 |  | <1 | >20000 | 8.56 |  | <2 |  | <0.01 |  | 0.06 | 1221 | 32 | <0.01 |  | 12 |  | 8 | <10 |  | <0.2 | 1.5 | <10 | <20 | 8 | <1 | <10 | 0.7 |  | 16 | 22 | 23 | 3 | 106 |  | 22 | 42 |  | 0.5 | <2 |  | <1 | <5 | <0.5 | NMOt0049 | Lucky | composite | 46 cm chip skarn | 32.413888 | 106.108333 | Korzeb and Kness (1994)
329 | 2080 | 10.7 | 0.16 | 16 | 7 |  | 66 | <1 | >10.0 | <1.0 | 96 |  | <1 | >20000 | 9.44 |  | <2 |  | <0.01 |  | 0.05 | 1486 | 40 | <0.01 |  | 19 |  | 10 | 25 |  | <0.2 | <0.5 | 15 | <20 | 15 | <1 | <10 | <0.5 |  | 15 | 34 | 28 | 3 | 690 |  | 31 | 43 |  | <0.2 | <2 |  | <1 | <5 | <0.5 | NMOt0049 | Lucky | composite | 51 cm chip skarn | 32.413888 | 106.108333 | Korzeb and Kness (1994)
330 | 1630 | <0.2 | 0.43 | 9 | 2 |  | 32 | <1 | >10.0 | <1.0 | 25 |  | <1 | 10268 | >10.0 |  | <2 |  | <0.01 |  | 0.06 | 1104 | 67 | <0.01 |  | 17 |  | 12 | <10 |  | <0.2 | 0.9 | 12 | <20 | 16 | <1 | <10 | 1.1 |  | 18 | 23 | 49 | 2 | 860 |  | 36 | 43 |  | 0.2 | <2 |  | <1 | <5 | <0.5 | NMOt0049 | Lucky | composite | 61 cm chip skarn | 32.413888 | 106.108333 | Korzeb and Kness (1994)
331 | 6130 | 17.7 | 0.29 | 61 | 7 |  | 82 | <1 | >10.0 | <1.0 | 82 |  | <1 | >20000 | >10.0 |  | <2 |  | <0.01 |  | 0.07 | 1155 | 91 | <0.01 |  | 20 |  | 13 | <10 |  | 0.4 | 0.7 | 14 | 25 | 11 | <1 | <10 | 0.7 |  | 24 | 58 | 61 | 4 | 75 |  | 46 | 68 |  | 0.3 | <2 |  | <1 | <5 | <0.5 | NMOt0049 | Lucky | composite | 51 cm chip skarn | 32.413888 | 106.108333 | Korzeb and Kness (1994)
332 | 861 | 1.2 | 0.6 | 7 | 3 |  | 55 | 1 | >10.0 | <1.0 | 42 |  | <1 | >20000 | >10.0 |  | <2 |  | <0.01 |  | 0.07 | 803 | 25 | <0.01 |  | 25 |  | 15 | <10 |  | <0.2 | 1.4 | 33 | <20 | 17 | <1 | <10 | 0.7 |  | 28 | 16 | 150 | 2 | 204 |  | 12 | 13 |  | <0.6 | <2 |  | <1 | <5 | <0.5 | NMOt0049 | Lucky | composite | 61 cm chip skarn | 32.413888 | 106.108333 | Korzeb and Kness (1994)
333 | 9 | <0.2 | 0.85 | 11 | 190 |  | 8 | <1 | >10.0 | <1.0 | 7 |  | <1 | 48 | 6.32 |  | <2 |  | 0.01 |  | 0.79 | 1308 | 59 | <0.01 |  | 17 |  | 33 | 32 |  | 0.2 | 3.6 | <10 | <20 | 56 | <1 | <10 | 4.3 |  | 5.5 | 30 | 21 | 6 | 131 |  | 32 | 33 |  | 2.1 | <2 |  | <1 | <5 | <0.5 | NMOt0049 | Lucky | composite | 20 cm chip silicified limestone | 32.413888 | 106.108333 | Korzeb and Kness (1994)
334 | <5 | <0.2 | 1.23 | 13 | 1100 |  | 6 | <1 | >10.0 | <1.0 | 6 |  | 12 | 66 | 5.31 |  | <2 |  | 0.07 |  | 0.35 | 1140 | 60 | 0.02 |  | 4 |  | 31 | 120 |  | 1.9 | 2.6 | <10 | <20 | 62 | <1 | <10 | 7.9 |  | 4.7 | 26 | 8 | 8 | 77 |  | 26 | 47 |  | 3.6 | 3 |  | <1 | <5 | <0.5 | NMOt0049 | Lucky | composite | 71 cm chip shear zone | 32.413888 | 106.108333 | Korzeb and Kness (1994)
335 | 33 | 0.3 | 0.25 | 6 | <2 |  | 8 | <1 | >10.0 | <1.0 | 17 |  | <1 | 300 | 5.1 |  | <2 |  | <0.01 |  | 0.16 | 712 | 11 | <0.01 |  | 6 |  | 11 | <10 |  | <0.2 | <0.5 | <10 | <20 | 207 | <1 | <10 | <0.5 |  | 3.1 | 17 | 19 | <1 | 44 |  | <1 | <10 |  | 0.5 | <2 |  | <1 | <5 | <0.5 | NMOt0049 | Lucky | composite | 61 cm chip silicified limestone | 32.413888 | 106.108333 | Korzeb and Kness (1994)
336 | 512 | 3.5 | 0.26 | 16 | <2 |  | 19 | <1 | >10.0 | <1.0 | 71 |  | <1 | 6396 | 8.03 |  | <2 |  | <0.01 |  | 0.13 | 568 | <1 | <0.01 |  | 28 |  | 14 | 19 |  | <0.2 | 1.6 | 14 | <20 | 80 | <1 | <10 | 1.1 |  | 5.3 | 14 | 29 | <1 | 18 |  | <1 | <10 |  | 1 | 3 |  | <1 | <5 | <0.5 | NMOt0049 | Lucky | composite | 38 cm chip marble | 32.413888 | 106.108333 | Korzeb and Kness (1994)
337 | 886 | 0.8 | 0.29 | 13 | <2 |  | 13 | <1 | >10.0 | <1.0 | 13 |  | <1 | 3639 | 7.01 |  | <2 |  | <0.01 |  | 0.08 | 854 | <1 | 0.01 |  | 5 |  | 7 | <10 |  | <0.2 | <0.5 | <10 | <20 | 47 | <1 | <10 | 0.6 |  | 4.5 | 15 | 63 | <1 | 9 |  | <1 | <10 |  | 0.6 | <2 |  | <1 | <5 | <0.5 | NMOt0049 | Lucky | composite | 107 cm chip marble | 32.413888 | 106.108333 | Korzeb and Kness (1994)
338 | 1040 | 4 | 0.65 | 11 | 2 |  | 23 | <1 | >10.0 | <1.0 | 78 |  | 1 | 8387 | >10.0 |  | <2 |  | <0.01 |  | 0.14 | 955 | <1 | <0.01 |  | 27 |  | 8 | <10 |  | 0.2 | 1.3 | <10 | <20 | 23 | <1 | <10 | 1.6 |  | 8.8 | 18 | 46 | 2 | 34 |  | 8 | 13 |  | 2.4 | 3 |  | <1 | <5 | <0.5 | NMOt0049 | Lucky | composite | 86 cm chip skarn | 32.413888 | 106.108333 | Korzeb and Kness (1994)
339 | 310 | <0.2 | 1.01 | 16 | 5 |  | 14 | <1 | >10.0 | <1.0 | 25 |  | 3 | 1372 | 8.11 |  | <2 |  | 0.02 |  | 0.13 | 1407 | <1 | 0.03 |  | 8 |  | 6 | <10 |  | <0.2 | 1.8 | <10 | <20 | 6 | <1 | <10 | 1.9 |  | 11 | 26 | 36 | 7 | 39 |  | 20 | 32 |  | 2.6 | 3 |  | <1 | <5 | <0.5 | NMOt0049 | Lucky | composite | 46 cm chip skarn | 32.413888 | 106.108333 | Korzeb and Kness (1994)
340 | 2600 | 14.7 | 0.52 | 3 | <2 |  | 20 | <1 | 8.93 | <1.0 | 25 |  | <1 | >20000 | 5.95 |  | <2 |  | <0.01 |  | 0.33 | 751 | 6 | <0.01 |  | 20 |  | 5 | <10 |  | 0.2 | 2.8 | 11 | <20 | 21 | <1 | <10 | 2 |  | 5.1 | 20 | 9 | 5 | <1 |  | 18 | 30 |  | 1.9 | <2 |  | <1 | <5 | <0.5 | NMOt0049 | Lucky | composite | 61 cm chip skarn | 32.413888 | 106.108333 | Korzeb and Kness (1994)
341 | 16 | <0.2 | 0.56 | 1 | 1400 |  | <5 | <1 | 5.3 | <1.0 | 7 |  | 1 | 617 | 1.05 |  | 5 |  | 0.13 |  | 0.35 | 651 | 2 | 0.06 |  | 4 |  | 7 | 120 |  | <0.2 | 4.1 | <10 | <20 | 44 | <1 | <10 | 11 |  | 2.9 | 25 | <2 | 11 | 25 |  | 23 | 42 |  | 3.6 | <2 |  | <1 | <5 | <0.5 | NMOt0049 | Lucky | composite | 91 cm silicified limestone | 32.413888 | 106.108333 | Korzeb and Kness (1994)
342 | 10 | <0.2 | 1.75 | 2 | 400 |  | <5 | 1 | >10.0 | <1.0 | 8 |  | <1 | 590 | 5.97 |  | 4 |  | 0.03 |  | 0.13 | 3283 | 21 | 0.02 |  | 10 |  | 10 | 41 |  | <0.2 | 4.7 | <10 | <20 | 26 | <1 | <10 | 6.9 |  | 7.1 | 49 | 12 | 5 | 250 |  | 18 | 38 |  | 3.2 | <2 |  | <1 | <5 | <0.5 | NMOt0049 | Lucky | composite | 20 cm chip fault zone | 32.413888 | 106.108333 | Korzeb and Kness (1994)
343 | 46 | 2.9 | 0.25 | 5 | 44 |  | 24 | <1 | >10.0 | <1.0 | 251 |  | 2 | >20000 | 5.67 |  | <2 |  | 0.02 |  | 0.57 | 3696 | 12 | <0.01 |  | 24 |  | 63 | <10 |  | <0.2 | 0.8 | <10 | <20 | 25 | <1 | <10 | 0.6 |  | 11 | 22 | 4 | 6 | 2100 |  | 31 | 28 |  | <0.2 | <2 |  | <1 | <5 | <0.5 | NMOt0049 | Lucky | composite | 61 cm silicified limestone | 32.413888 | 106.108333 | Korzeb and Kness (1994)
344 | 41 | <0.2 | 1 | 2 | 710 |  | 7 | <1 | >10.0 | 4.6 | 26 |  | 2 | 1354 | 3.54 |  | 4 |  | 0.04 |  | 0.42 | 2019 | 27 | 0.03 |  | 14 |  | 5 | 63 |  | <0.2 | 6.2 | <10 | <20 | 54 | <1 | <10 | 7.5 |  | 4.6 | 38 | 8 | 8 | 500 |  | 28 | 53 |  | 3.6 | 3 |  | <1 | <5 | <0.5 | NMOt0049 | Lucky | composite | 76 cm chip silicified limestone | 32.413888 | 106.108333 | Korzeb and Kness (1994)
345 | 59 | <0.2 | 0.3 | 7 | 4 |  | 14 | <1 | >10.0 | <1.0 | 80 |  | <1 | 4570 | 9.13 |  | <2 |  | <0.01 |  | 0.03 | 1650 | 31 | <0.01 |  | 17 |  | 9 | <10 |  | <0.2 | 0.7 | <10 | <20 | 8 | <1 | <10 | 0.6 |  | 8.8 | 26 | 13 | 5 | 360 |  | 15 | 16 |  | 0.7 | <2 |  | <1 | <5 | <0.5 | NMOt0049 | Lucky | composite | 66 cm chip silicified limestone | 32.413888 | 106.108333 | Korzeb and Kness (1994)
346 | 39 | <0.2 | 0.47 | 3 | 50 |  | 10 | <1 | >10.0 | <1.0 | 72 |  | 2 | 11369 | 7.3 |  | <2 |  | 0.01 |  | 0.54 | 2638 | 5 | <0.01 |  | 19 |  | 4 | <10 |  | <0.2 | 0.9 | <10 | <20 | 24 | <1 | <10 | 0.9 |  | 20 | 18 | 6 | 3 | 330 |  | 18 | 23 |  | <0.5 | <2 |  | <1 | <5 | <0.5 | NMOt0049 | Lucky | composite | 56 cm chip skarn | 32.413888 | 106.108333 | Korzeb and Kness (1994)
347 | 1120 | 2.8 | 0.28 | 5 | 3 |  | 46 | <1 | >10.0 | <1.0 | 29 |  | <1 | >20000 | 9.37 |  | <2 |  | <0.01 |  | 0.05 | 1258 | 35 | <0.01 |  | 23 |  | 9 | <10 |  | <0.2 | 0.6 | 28 | <20 | 4 | <1 | <10 | <0.5 |  | 16 | 20 | 15 | 2 | 55 |  | 20 | 27 |  | 0.2 | <2 |  | <1 | <5 | <0.5 | NMOt0049 | Lucky | composite | 61 cm chip skarn | 32.413888 | 106.108333 | Korzeb and Kness (1994)
348 |  | 1 | 0.38 | <5 | <2 |  | 26 |  | >10.0 | <1.0 | 30 |  |  | 10528 | 8.13 |  |  |  | <0.01 |  | 0.07 | 1142 | 8 | <0.01 |  | 17 |  | 9 | [5 empty] | <20 | 7 |  | <10 |  |  |  | 18 |  | 2 | [11 empty] | NMOt0049 | Lucky | composite | 46 cm chip skarn | 32.413888 | 106.108333 | Korzeb and Kness (1994)
349 | 150 | 5.3 | 1.28 | 15 | 34 |  | 30 | <1 | 0.24 | <1.0 | 454 |  | 3 | 6652 | >10.0 |  | <2 |  | 0.04 |  | 0.13 | 4568 | 45 | <0.01 |  | 48 |  | 88 | 18 |  | <0.2 | 4.7 | <10 | <20 | 79 | <1 | <10 | 1.3 |  | 10 | 12 | 22 | 4 | 270 |  | 10 | <10 |  | 0.3 | <2 |  | <1 | <5 | <0.5 | NMOt0049 | Lucky | composite | 46 cm chip skarn | 32.413888 | 106.108333 | Korzeb and Kness (1994)
350 | 12 | <0.2 | 1.74 | 5 | 390 |  | <5 | <1 | >10.0 | <1.0 | 15 |  | <1 | 334 | 2.62 |  | 4 |  | 0.02 |  | 0.27 | 1506 | 2 | <0.01 |  | 3 |  | 7 | 40 |  | <0.2 | 6.5 | <10 | <20 | 93 | <1 | <10 | 7.9 |  | 5.3 | 39 | 4 | 4 | 24 |  | 59 | 47 |  | 3 | <2 |  | <1 | <5 | <0.5 | NMOt0049 | Lucky | composite | 76 cm chip silicified limestone | 32.413888 | 106.108333 | Korzeb and Kness (1994)
351 | 12 | <0.2 | 0.45 | 11 | 3 |  | 10 | 1 | >10.0 | <1.0 | 39 |  | <1 | 325 | 8.55 |  | <2 |  | <0.01 |  | 0.12 | 1955 | 3 | <0.01 |  | 9 |  | 13 | <10 |  | <0.2 | 1.1 | <10 | <20 | 54 | <1 | <10 | <0.5 |  | 4.4 | 16 | 110 | 2 | 13 |  | <1 | <10 |  | 0.6 | <2 |  | <1 | <5 | <0.5 | NMOt0049 | Lucky | composite | 46 cm chip silicified limestone | 32.413888 | 106.108333 | Korzeb and Kness (1994)
352 | 100 | <0.2 | 0.55 | 5 | 2 |  | 9 | <1 | >10.0 | <1.0 | 25 |  | <1 | 2076 | 8.64 |  | <2 |  | <0.01 |  | 0.09 | 1438 | 2 | <0.01 |  | 8 |  | 10 | <10 |  | <0.2 | 1 | <10 | 22 | 3 | <1 | <10 | 0.8 |  | 13 | 18 | 28 | <1 | 11 |  | 26 | 33 |  | 0.6 | <2 |  | <1 | <5 | <0.5 | NMOt0049 | Lucky | composite | 61 cm chip silicified limestone | 32.413888 | 106.108333 | Korzeb and Kness (1994)
353 | 59 | <0.2 | 0.38 | 4 | 2 |  | 19 | <1 | >10.0 | <1.0 | 21 |  | <1 | 5257 | 8.34 |  | <2 |  | <0.01 |  | 0.08 | 1626 | <1 | 0.03 |  | 7 |  | 8 | <10 |  | <0.2 | 0.9 | <10 | <20 | 4 | <1 | <10 | 0.7 |  | 12 | 20 | 14 | <1 | 12 |  | 21 | 37 |  | 0.5 | <2 |  | <1 | <5 | <0.5 | NMOt0049 | Lucky | composite | 46 cm chip skarn | 32.413888 | 106.108333 | Korzeb and Kness (1994)
354 | 410 | 0.4 | 0.24 | 2 | 3 |  | 20 | <1 | 2.59 | <1.0 | 23 |  | <1 | 6568 | >10.0 |  | <2 |  | <0.01 |  | 0.54 | 852 | 1 | 0.01 |  | 15 |  | 10 | <10 |  | <0.2 | 2.2 | <10 | <20 | 30 | <1 | <10 | 1 |  | 2.5 | 18 | 2 | 4 | 42 |  | 18 | 11 |  | 1.2 | <2 |  | <1 | <5 | <0.5 | NMOt0049 | Lucky | composite | 46 cm chip silicified limestone | 32.413888 | 106.108333 | Korzeb and Kness (1994)
355 | 58 | <0.2 | 1.06 | 4 | 680 |  | 8 | <1 | >10.0 | <1.0 | 10 |  | 43 | 1280 | 4.83 |  | <2 |  | 0.08 |  | 0.33 | 1338 | 53 | 0.02 |  | 5 |  | 19 | 91 |  | <0.2 | 4.2 | <10 | <20 | 110 | <1 | <10 | 8.5 |  | 3.4 | 42 | <2 | 11 | 63 |  | 24 | 38 |  | 3.2 | <2 |  | <1 | <5 | <0.5 | NMOt0049 | Lucky | composite | 71 cm chip altered quartz monzonite | 32.413888 | 106.108333 | Korzeb and Kness (1994)
356 | 3310 | 29.2 | 0.24 | 22 | 35 |  | 53 | 3 | 0.57 | <1.0 | 259 |  | 3 | >20000 | >10.0 |  | <2 |  | <0.01 |  | 0.04 | 2942 | 98 | 0.02 |  | 88 |  | 37 | 27 |  | 8.6 | 5 | 35 | 25 | 43 | <1 | <10 | 2 |  | 15 | 184 | 19 | 59 | 510 |  | 130 | 190 |  | 8 | 5 |  | 1 | 6 | 1.2 | NMOt0049 | Lucky | composite | 76 cm chip altered quartz monzonite | 32.413888 | 106.108333 | Korzeb and Kness (1994)
357 | 280 | <0.2 | 0.13 | 10 | 20 |  | 33 | <1 | 0.49 | <1.0 | 48 |  | <1 | 2707 | >10.0 |  | <2 |  | <0.01 |  | 0.03 | 523 | 7 | <0.01 |  | 10 |  | 19 | <10 |  | <0.2 | 2.4 | <10 | 23 | 35 | <1 | <10 | 1.9 |  | 5.1 | 73 | 3 | 4 | 65 |  | 8 | <10 |  | 0.9 | <2 |  | <1 | <5 | <0.5 | NMOt0049 | Lucky | composite | 61 cm chip quartz monzonite | 32.413888 | 106.108333 | Korzeb and Kness (1994)
358 | 1640 | 1.4 | 1.06 | 83 | 35 |  | 60 | 2 | 0.39 | <1.0 | 440 |  | 4 | >20000 | >10.0 |  | <2 |  | <0.01 |  | 0.12 | 2952 | 342 | 0.02 |  | 29 |  | 51 | 17 |  | 7.6 | 6.6 | 24 | 34 | 86 | <1 | <10 | 3.4 |  | 44 | 296 | 15 | 48 | 630 |  | 130 | 130 |  | 10 | 4 |  | 1 | 7 | <0.5 | NMOt0049 | Lucky | composite | 61 cm chip quartz monzonite | 32.413888 | 106.108333 | Korzeb and Kness (1994)
359 | 1590 | 0.4 | 0.44 | 8 | 3 |  | 23 | <1 | >10.0 | <1.0 | 16 |  | <1 | 11680 | 9.43 |  | <2 |  | <0.01 |  | 0.06 | 1831 | 17 | <0.01 |  | 6 |  | 10 | <10 |  | <0.2 | 1.1 | <10 | 30 | 11 | <1 | <10 | 0.9 |  | 16 | 26 | 25 | 11 | 12 |  | 31 | 35 |  | 1.6 | 3 |  | <1 | <5 | <0.5 | NMOt0049 | Lucky | composite | 41 cm chip skarn | 32.413888 | 106.108333 | Korzeb and Kness (1994)
360 | 150 | <0.2 | 0.56 | 8 | <2 |  | 21 | <1 | >10.0 | <1.0 | 10 |  | 1 | 4644 | >10.0 |  | <2 |  | <0.01 |  | 0.06 | 1457 | 11 | <0.01 |  | 11 |  | 10 | <10 |  | <0.2 | 1.3 | <10 | 28 | 9 | <1 | <10 | 1.2 |  | 19 | 28 | 18 | 15 | 22 |  | 18 | 27 |  | 1.3 | 3 |  | <1 | <5 | <0.5 | NMOt0049 | Lucky | composite | 41 cm chip skarn | 32.413888 | 106.108333 | Korzeb and Kness (1994)
361 | 200 | <0.2 | 0.77 | 3 | 2 |  | 15 | <1 | 8.56 | <1.0 | 45 |  | <1 | 2155 | >10.0 |  | <2 |  | <0.01 |  | 0.22 | 1212 | 2 | <0.01 |  | 17 |  | 12 | <10 |  | <0.2 | 2.2 | 12 | 29 | 24 | <1 | <10 | 1.3 |  | 7.2 | 27 | 9 | 15 | 33 |  | 13 | <10 |  | 2 | <2 |  | <1 | <5 | <0.5 | NMOt0049 | Lucky | composite | 76 cm chip skarn | 32.413888 | 106.108333 | Korzeb and Kness (1994)
362 | 110 | <0.2 | 0.57 | 5 | 3 |  | 16 | 1 | >10.0 | <1.0 | 13 |  | <1 | 2839 | 8.55 |  | <2 |  | <0.01 |  | 0.1 | 1902 | 7 | 0.02 |  | 27 |  | 13 | <10 |  | <0.2 | 1.7 | 11 | 25 | 20 | <1 | <10 | 1.1 |  | 7.7 | 41 | 7 | 8 | 48 |  | 28 | 25 |  | 1.7 | <2 |  | <1 | <5 | <0.5 | NMOt0049 | Lucky | composite | 46 cm chip silicified limestone | 32.413888 | 106.108333 | Korzeb and Kness (1994)
363 | 200 | 0.3 | 0.3 | 2 | 1000 |  | 12 | <1 | 4.97 | <1.0 | 29 |  | <1 | 5668 | 6.06 |  | 2 |  | 0.05 |  | 0.17 | 727 | 5 | 0.03 |  | 14 |  | 12 | 57 |  | <0.2 | 2.6 | <10 | 22 | 32 | <1 | <10 | 6 |  | 7.2 | 41 | 5 | 11 | 16 |  | 41 | 54 |  | 3.1 | 3 |  | <1 | <5 | <0.5 | NMOt0049 | Lucky | composite | 46 cm chip quartz monzonite | 32.413888 | 106.108333 | Korzeb and Kness (1994)
364 | 250 | 0.7 | 0.3 | 7 | 8 |  | 15 | <1 | 7.51 | <1.0 | 21 |  | <1 | 5145 | 6.86 |  | <2 |  | <0.01 |  | 0.09 | 1190 | 14 | 0.04 |  | 10 |  | 6 | <10 |  | <0.2 | 0.9 | <10 | 34 | 9 | <1 | <10 | 1.2 |  | 18 | 22 | 27 | 3 | 18 |  | 29 | 54 |  | 2.4 | <2 |  | <1 | <5 | <0.5 | NMOt0049 | Lucky | composite | 56 cm chip silicified limestone | 32.413888 | 106.1075 | Korzeb and Kness (1994)
365 | 814 | 4.7 | 0.28 | 9 | 6 |  | 41 | <1 | 5.89 | <1.0 | 172 |  | <1 | 7709 | 9.72 |  | <2 |  | <0.01 |  | 0.06 | 1191 | 63 | <0.01 |  | 20 |  | 16 | <10 |  | <0.2 | 1 | 16 | 25 | 9 | <1 | <10 | 0.8 |  | 21 | 20 | 38 | 2 | 50 |  | 31 | 50 |  | 3.2 | <2 |  | <1 | <5 | <0.5 | NMOt0049 | Lucky | composite | 91 cm chip skarn | 32.413888 | 106.1075 | Korzeb and Kness (1994)
379 | 43 | <0.2 | 0.22 | 15 | 16 |  | 10 | <1 | 8.33 | <1.0 | 8 |  | <1 | 933 | 7.24 |  | <2 |  | <0.01 |  | 0.17 | 1025 | 3 | <0.01 |  | 8 |  | 16 | <10 |  | <0.2 | 0.7 | <10 | <20 | 16 | <1 | <10 | 0.5 |  | 9.2 | 14 | 42 | 2 | 23 |  | 8 | 13 |  | 1.1 | <2 |  | <1 | <5 | <0.5 |  | Lucky goup | composite | 102 cm chip skarn | 32.414722 | 106.108333 | Korzeb and Kness (1994)
380 | 971 | 3.8 | 0.55 | 3 | 4 |  | <5 | <1 | 8.76 | <1.0 | 84 |  | <1 | 12766 | >10.0 |  | <2 |  | 0.02 |  | 0.22 | 2597 | 5 | 0.09 |  | 14 |  | 6 | <10 |  | <0.2 | 1.6 | <10 | <20 | 33 | <1 | <10 | 1.6 |  | 11 | 30 | 12 | 9 | 47 |  | 20 | <10 |  | 1.9 | <2 |  | <1 | <5 | <0.5 |  | Lucky goup | composite | 91 cm chip contact quartz monzonite, limestone | 32.414722 | 106.108333 | Korzeb and Kness (1994)
381 | 230 | 3.5 | 0.48 | 7 | 21 |  | <5 | 3 | >10.0 | <1.0 | 54 |  | <1 | 7240 | 7.69 |  | <2 |  | <0.01 |  | 0.36 | 1954 | 3 | <0.01 |  | 15 |  | 3 | <10 |  | <0.2 | 0.6 | <10 | 35 | 52 | <1 | <10 | 1 |  | 17 | 29 | 17 | 10 | 34 |  | 15 | 17 |  | 3.1 | <2 |  | <1 | <5 | <0.5 |  | Lucky goup | composite | 107 cm chip altered limestone | 32.414722 | 106.108333 | Korzeb and Kness (1994)
382 | 110 | 1 | 0.6 | 677 | 110 |  | <5 | 6 | 6.41 | 7.2 | 14 |  | 12 | 3112 | 8.39 |  | <2 |  | 0.03 |  | 0.3 | 2252 | 141 | 0.18 |  | 29 |  | 10 | 12 |  | 23.4 | 3.5 | <10 | 24 | 203 | <1 | <10 | 2.1 |  | 16 | 22 | 16 | 13 | 75 |  | 18 | 20 |  | 2.5 | <2 |  | <1 | <5 | <0.5 |  | Lucky goup | composite | 152 cm chip siltstone, shale | 32.414722 | 106.108333 | Korzeb and Kness (1994)
383 | 790 | 0.9 | 0.26 | 5 | 32 |  | <5 | 2 | 4.17 | <1.0 | 110 |  | 1 | 12223 | 9.61 |  | <2 |  | <0.01 |  | 1.68 | 1443 | 12 | 0.07 |  | 15 |  | 13 | <10 |  | 0.4 | 1 | <10 | <20 | 100 | <1 | <10 | 0.7 |  | 14 | 11 | 3 | 4 | 161 |  | 13 | <10 |  | 0.6 | <2 |  | <1 | <5 | <0.5 |  | Lucky goup | composite | 122 cm chip breccia zone | 32.414722 | 106.108333 | Korzeb and Kness (1994)
384 | 2000 | 4.8 | 0.51 | 6 | 5 |  | <5 | <1 | >10.0 | <1.0 | 18 |  | <1 | 17839 | 7.72 |  | <2 |  | <0.01 |  | 0.11 | 1842 | 32 | <0.01 |  | 12 |  | 3 | <10 |  | <0.2 | 1.1 | <10 | 21 | 22 | <1 | <10 | 1.1 |  | 10 | 30 | 7 | 5 | 48 |  | 14 | <10 |  | 1.3 | <2 |  | <1 | <5 | <0.5 |  | Lucky goup | composite | 91 cm chip skarn | 32.414722 | 106.108333 | Korzeb and Kness (1994)
385 | 1180 | 6.3 | 0.78 | 7 | 7 |  | <5 | <1 | >10.0 | <1.0 | 54 |  | <1 | 17093 | 8.44 |  | <2 |  | <0.01 |  | 0.16 | 2081 | 5 | <0.01 |  | 25 |  | 6 | <10 |  | <0.2 | 2.7 | <10 | <20 | 33 | <1 | <10 | 2 |  | 15 | 43 | <2 | 7 | 117 |  | 31 | 47 |  | 2.6 | <2 |  | <1 | <5 | <0.5 |  | Lucky goup | composite | 305 cm chip skarn | 32.414722 | 106.108333 | Korzeb and Kness (1994)
386 | 21 | <0.2 | 0.04 | 7 | 25 |  | 23 | <1 | 0.69 | 2 | 4 |  | <1 | 167 | >10.0 |  | <2 |  | <0.01 |  | 0.06 | 103 | <1 | 0.01 |  | <1 |  | 14 | <10 |  | 0.3 | 0.7 | <10 | <20 | 11 | <1 | <10 | <0.5 |  | <0.5 | 15 | <2 | 1 | 48 |  | <1 | <10 |  | 0.3 | <2 |  | <1 | <5 | <0.5 |  | Lucky goup | composite | 163 cm chip skarn | 32.414166 | 106.111111 | Korzeb and Kness (1994)
387 | 15 | <0.2 | 0.06 | 3 | 6 |  | 26 | <1 | 1.53 | 1.6 | 2 |  | <1 | 204 | >10.0 |  | <2 |  | 0.07 |  | 0.02 | 98 | <1 | 0.06 |  | <1 |  | 20 | <10 |  | <0.2 | 0.7 | <10 | <20 | 18 | <1 | <10 | <0.5 |  | <0.5 | 11 | <2 | <1 | 52 |  | <1 | <10 |  | 0.2 | <2 |  | <1 | <5 | <0.5 |  | Lucky goup | composite | 152 cm chip skarn | 32.414166 | 106.111111 | Korzeb and Kness (1994)
388 | 150 | <0.2 | 0.08 | 4 | 4 |  | 19 | <1 | 2.25 | 1.6 | 5 |  | <1 | 474 | >10.0 |  | <2 |  | 0.04 |  | 0.09 | 71 | 11 | 0.05 |  | <1 |  | 11 | <10 |  | 0.3 | 0.5 | <10 | <20 | 45 | <1 | <10 | 0.6 |  | 0.5 | 23 | <2 | <1 | 57 |  | <1 | <10 |  | 0.5 | <2 |  | <1 | <5 | <0.5 |  | Lucky goup | composite | 152 cm chip do. | 32.414166 | 106.111111 | Korzeb and Kness (1994)
389 | 63 | 0.3 | 0.34 | 15 | <2 |  | <5 | <1 | >10.0 | <1.0 | 27 |  | <1 | 2134 | 8.74 |  | 6 |  | <0.01 |  | 0.2 | 970 | <1 | <0.01 |  | 6 |  | 6 | <10 |  | <0.2 | 1.3 | <10 | <20 | 23 | <1 | <10 | <0.5 |  | 10 | 6 | 82 | 3 | 21 |  | 12 | <10 |  | 0.9 | <2 |  | <1 | <5 | <0.5 |  | Lucky goup | grab | dump, skarn | 32.414166 | 106.111111 | Korzeb and Kness (1994)
390 | 260 | 2.1 | 0.26 | 27 | <2 |  | <5 | 1 | >10.0 | <1.0 | 2 |  | <1 | 6526 | 8.47 |  | 6 |  | <0.01 |  | 0.18 | 1080 | <1 | 0.03 |  | <1 |  | 2 | <10 |  | <0.2 | <0.5 | <10 | <20 | 41 | <1 | <10 | <0.5 |  | 8.1 | 7 | 96 | <1 | 17 |  | 6 | <10 |  | 0.6 | <2 |  | <1 | <5 | <0.5 |  | Lucky goup | composite | 86 cm chip skarn | 32.414166 | 106.111111 | Korzeb and Kness (1994)
391 | 170 | 3.7 | 0.17 | 6 | <2 |  | <5 | <1 | 7.63 | <1.0 | 19 |  | <1 | 10477 | >10.0 |  | 2 |  | <0.01 |  | 0.52 | 793 | <1 | 0.04 |  | 2 |  | 3 | <10 |  | 0.3 | <0.5 | <10 | <20 | 63 | <1 | <10 | <0.5 |  | 1.7 | 4 | 34 | 2 | 35 |  | <1 | <10 |  | 0.6 | <2 |  | <1 | <5 | <0.5 |  | Lucky goup | composite | 91 cm chip skarn | 32.414166 | 106.111111 | Korzeb and Kness (1994)
392 | 330 | 3.2 | 0.23 | 8 | <2 |  | <5 | <1 | 8.73 | 1.2 | 28 |  | <1 | 12468 | >10.0 |  | 2 |  | <0.01 |  | 0.46 | 838 | 2 | 0.02 |  | 3 |  | 4 | <10 |  | <0.2 | 0.6 | <10 | <20 | 55 | <1 | <10 | 0.8 |  | 2.8 | 4 | 37 | 3 | 41 |  | <1 | <10 |  | 0.7 | <2 |  | <1 | <5 | <0.5 |  | Lucky goup | composite | 102 cm chip skarn | 32.414166 | 106.111111 | Korzeb and Kness (1994)
393 | 80 | <0.2 | 0.13 | 48 | 8 |  | 17 | <1 | 3.93 | 1.2 | 57 |  | <1 | 1480 | >10.0 |  | <2 |  | 0.04 |  | 0.1 | 2741 | 120 | 0.02 |  | 53 |  | 147 | <10 |  | 1.2 | 0.6 | <10 | <20 | 61 | <1 | <10 | 0.5 |  | 2.8 | 16 | 23 | 2 | 177 |  | <1 | <10 |  | 0.6 | <2 |  | <1 | <5 | <0.5 |  | Lucky goup | composite | 175 cm chip skarn | 32.429444 | 106.113333 | Korzeb and Kness (1994)
394 | 290 | 4.7 | 0.06 | 187 | 71 |  | <5 | <1 | 6.38 | 2.4 | 33 |  | <1 | 4182 | 9.18 |  | <2 |  | 0.03 |  | 0.1 | 5329 | 122 | 0.01 |  | 52 |  | 342 | <10 |  | 2.2 | 0.8 | <10 | <20 | 104 | <1 | <10 | <0.5 |  | 13 | 4 | <2 | 6 | 240 |  | 8 | <10 |  | 1.4 | <2 |  | <1 | <5 | <0.5 |  | Lucky goup | composite | 76 cm chip skarn | 32.429444 | 106.113333 | Korzeb and Kness (1994)
395 | 1010 | 2.7 | 0.92 | 10 | 5 |  | <5 | <1 | 0.36 | <1.0 | 74 |  | <1 | 3659 | >10.0 |  | <2 |  | 0.03 |  | 0.3 | 329 | 141 | 0.02 |  | 22 |  | 11 | <10 |  | 0.7 | 0.9 | <10 | <20 | 39 | <1 | <10 | <0.5 |  | 6.3 | 12 | 7 | 1 | 42 |  | <1 | <10 |  | 0.3 | <2 |  | <1 | <5 | <0.5 |  | Lucky goup | composite | 71 cm chip skarn | 32.429444 | 106.113333 | Korzeb and Kness (1994)
396 | 603 | <0.2 | 0.17 | 19 | 14 |  | 45 | <1 | 0.2 | 1.2 | 193 |  | 1 | 3720 | >10.0 |  | <2 |  | 0.01 |  | 0.21 | 795 | 606 | 0.02 |  | 50 |  | 22 | <10 |  | 0.3 | 0.8 | <10 | <20 | 24 | <1 | <10 | <0.5 |  | 27 | 15 | 3 | <1 | 75 |  | <1 | <10 |  | <0.6 | <2 |  | <1 | <5 | <0.5 |  | Lucky goup | composite | 71 cm chip skarn | 32.429444 | 106.113333 | Korzeb and Kness (1994)
397 | 420 | 0.7 | 0.63 | 11 | 16 |  | <5 | <1 | >10.0 | <1.0 | 2 |  | <1 | 7211 | 6.6 |  | 7 |  | 0.02 |  | 0.15 | 1178 | 2 | <0.01 |  | 8 |  | 7 | 17 |  | 0.2 | 0.9 | <10 | <20 | 26 | <1 | <10 | 1.4 |  | 11 | 6 | 76 | 6 | 25 |  | 5 | <10 |  | 1.4 | <2 |  | <1 | <5 | <0.5 |  | Lucky goup | grab | dump, skarn | 32.429444 | 106.113333 | Korzeb and Kness (1994)
398 | 150 | <0.2 | 0.31 | 5 | 11 |  | <5 | <1 | >10.0 | <1.0 | 58 |  | <1 | 867 | 6.99 |  | 4 |  | 0.02 |  | 0.31 | 972 | <1 | <0.01 |  | 32 |  | 6 | <10 |  | 0.2 | 1.5 | <10 | <20 | 46 | <1 | <10 | 0.9 |  | 1.9 | 6 | 33 | 3 | 17 |  | <1 | <10 |  | 0.7 | <2 |  | <1 | <5 | <0.5 |  | Lucky goup | composite | 76 cm chip silicified limestone | 32.429444 | 106.113333 | Korzeb and Kness (1994)
399 | 30 | <0.2 | 0.33 | 19 | 5 |  | 7 | <1 | >10.0 | <1.0 | 33 |  | <1 | 176 | 8.59 |  | 7 |  | <0.01 |  | 0.09 | 1090 | 1 | <0.01 |  | 10 |  | 11 | <10 |  | <0.2 | <0.5 | <10 | <20 | 6 | <1 | <10 | <0.5 |  | 4.6 | 6 | 92 | 4 | 15 |  | <1 | <10 |  | 0.7 | <2 |  | <1 | <5 | <0.5 |  | Lucky goup | composite | 51 cm chip skarn | 32.429444 | 106.113333 | Korzeb and Kness (1994)
400 | 68 | 3.5 | 0.49 | 18 | 65 |  | 7 | 2 | >10.0 | <1.0 | 17 |  | <1 | 70 | 7.16 |  | <2 |  | 0.21 |  | 1.37 | 1914 | 58 | 0.06 |  | 32 |  | 14 | 40 |  | 0.7 | 4.5 | <10 | <20 | 123 | <1 | <10 | 1.9 |  | 13 | 50 | 7 | 8 | 23 |  | 17 | 11 |  | 2 | <2 |  | <1 | <5 | <0.5 |  | Lucky goup | composite | 91 cm chip skarn | 32.429444 | 106.113333 | Korzeb and Kness (1994)
401 | 86 | <0.2 | 0.17 | 24 | 2 |  | <5 | <1 | >10.0 | <1.0 | 4 |  | <1 | 2458 | 7.72 |  | 7 |  | 0.02 |  | 0.27 | 1885 | <1 | <0.01 |  | 7 |  | 9 | <10 |  | 1.1 | <0.5 | <10 | <20 | 70 | <1 | <10 | <0.5 |  | 5.3 | 4 | 89 | 3 | 39 |  | <1 | <10 |  | 0.7 | <2 |  | <1 | <5 | <0.5 |  | Lucky goup | grab | dump, skarn | 32.429444 | 106.113333 | Korzeb and Kness (1994)
402 | 8 | <0.2 | 0.11 | 4 | 24 |  | <5 | <1 | >10.0 | <1.0 | 50 |  | <1 | 93 | 6.65 |  | <2 |  | 0.04 |  | 0.28 | 1824 | 18 | <0.01 |  | 11 |  | 6 | <10 |  | 0.6 | 1.8 | <10 | <20 | 107 | <1 | <10 | <0.5 |  | 5.4 | 24 | 5 | 2 | 26 |  | 5 | <10 |  | 0.6 | <2 |  | <1 | <5 | <0.5 |  | Lucky goup | grab | dump, massive limonite | 32.429444 | 106.113333 | Korzeb and Kness (1994)
403 | 62 | <0.2 | 0.18 | 11 | 4 |  | <5 | 2 | >10.0 | <1.0 | 17 |  | <1 | 2278 | 9 |  | 9 |  | 0.02 |  | 0.17 | 1677 | 7 | <0.01 |  | 14 |  | 8 | <10 |  | 0.4 | <0.5 | <10 | <20 | 66 | <1 | <10 | <0.5 |  | 10 | 4 | 130 | 3 | 22 |  | <1 | <10 |  | 0.4 | <2 |  | <1 | <5 | <0.5 |  | Lucky goup | composite | chip skarn | 32.429444 | 106.113333 | Korzeb and Kness (1994)
404 | 460 | <0.2 | 0.95 | 37 | 16 |  | 14 | 1 | >10.0 | <1.0 | 68 |  | <1 | 31 | 7.68 |  | <2 |  | 0.01 |  | 0.11 | 1072 | 60 | 0.01 |  | 16 |  | 20 | <10 |  | 0.2 | 3.4 | <10 | <20 | 21 | <1 | <10 | 3.2 |  | 8.1 | 26 | 25 | 7 | 10 |  | 11 | <10 |  | 2.4 | <2 |  | <1 | <5 | <0.5 |  | Lucky goup | composite | chip skarn | 32.415277 | 106.1175 | Korzeb and Kness (1994)
405 | 61 | <0.2 | 0.8 | 34 | 840 |  | 586 | 1 | 2.56 | <1.0 | 49 |  | <1 | 669 | 9.96 |  | 6 |  | 0.2 |  | 0.13 | 513 | 29 | 0.07 |  | 18 |  | 172 | 30 |  | 3.6 | 6 | 11 | <20 | 486 | 1 | 65 | 10 |  | 15 | 23 | 38 | 12 | 35 |  | 82 | 93 |  | 5.2 | <2 |  | <1 | <5 | <0.5 |  | Lucky goup | grab | dump, iron skarn | 32.415277 | 106.1175 | Korzeb and Kness (1994)
406 | 55 | <0.2 | 0.11 | 14 | 7 |  | 85 | 2 | 0.9 | <1.0 | 6 |  | <1 | 420 | >10.0 |  | <2 |  | 0.02 |  | 0.03 | 33 | 28 | 0.02 |  | 8 |  | 36 | <10 |  | 0.3 | 0.6 | 60 | <20 | 133 | <1 | 20 | 0.5 |  | 2.7 | 25 | 72 | <1 | 21 |  | <1 | <10 |  | 0.4 | <2 |  | <1 | <5 | <0.5 |  | Lucky goup | grab | dump, iron skarn | 32.415277 | 106.1175 | Korzeb and Kness (1994)
407 | 490 | 3.3 | 1.62 | 5 | 4 |  | 16 | <1 | 3.84 | 2.6 | 41 |  | <1 | 8635 | 3.66 |  | 2 |  | 0.01 |  | 0.82 | 1943 | <1 | <0.01 |  | 50 |  | 84 | <10 |  | 0.4 | 14 | <10 | <20 | 112 | <1 | <10 | 11 |  | 35 | 35 | <2 | 13 | 730 |  | 190 | 230 |  | 7.8 | 22 |  | 1 | <5 | <0.5 |  | Lucky goup | composite | 147 cm chip iron skarn | 32.418611 | 106.113333 | Korzeb and Kness (1994)
408 | 210 | <0.2 | 0.45 | 10 | 5 |  | 30 | <1 | 4.24 | <1.0 | 36 |  | 2 | 10355 | >10.0 |  | <2 |  | 0.02 |  | 0.23 | 1309 | 3 | 0.02 |  | 92 |  | 42 | <10 |  | 0.6 | 1.7 | <10 | 25 | 35 | <1 | <10 | 1.2 |  | 11 | 17 | 21 | 5 | 300 |  | 7 | <10 |  | 1.4 | <2 |  | <1 | <5 | <0.5 |  | Lucky goup | composite | 81 cm chip iron skarn | 32.418611 | 106.113333 | Korzeb and Kness (1994)
409 | 90 | 0.5 | 0.09 | 13 | 8 |  | 8 | <1 | 1.63 | 1.3 | 7 |  | <1 | 384 | >10.0 |  | <2 |  | 0.03 |  | 0.01 | 87 | <1 | 0.02 |  | <1 |  | 53 | <10 |  | 0.5 | 1.2 | <10 | <20 | 51 | <1 | <10 | 1.3 |  | <0.5 | 12 | 10 | <1 | 86 |  | 6 | <10 |  | <0.2 | <2 |  | <1 | <5 | <0.5 |  | Lucky goup | composite | 163 cm chip iron skarn | 32.418611 | 106.113333 | Korzeb and Kness (1994)
410 | 23 | <0.2 | 1.44 | 31 | 150 |  | <5 | <1 | 1.72 | <1.0 | 3 |  | 3 | 350 | 3.09 |  | 13 |  | 0.25 |  | 0.11 | 11 | 5 | 0.12 |  | 5 |  | 20 | 50 |  | 0.5 | 21 | <10 | <20 | 215 | 1 | <10 | 16 |  | 7.4 | 44 | 4 | 24 | 15 |  | 66 | 78 |  | 11 | 3 |  | 1 | 5 | 0.5 |  | Lucky goup | composite | 76 cm chip silicified limestone | 32.419444 | 106.113888 | Korzeb and Kness (1994)
411 | 7 | <0.2 | 1.9 | <1 | 210 |  | <5 | <1 | 0.64 | <1.0 | 7 |  | <1 | 386 | 1.39 |  | 4 |  | 0.03 |  | 0.06 | 11 | 1 | 0.05 |  | 9 |  | 3 | <10 |  | <0.2 | 15 | <10 | <20 | 53 | <1 | <10 | 11 |  | 13 | 48 | <2 | 13 | 14 |  | 15 | 21 |  | 2.6 | <2 |  | <1 | <5 | <0.5 |  | Lucky goup | composite | 76 cm chip altered mafic dike | 32.419444 | 106.113888 | Korzeb and Kness (1994)
412 | 34 | <0.2 | 0.14 | 17 | 16 |  | 53 | <1 | 1.12 | <1.0 | 2 |  | <1 | 214 | 8.87 |  | <2 |  | 0.03 |  | 0.17 | 120 | 53 | 0.01 |  | 6 |  | 20 | <10 |  | 0.3 | 0.8 | <10 | <20 | 26 | <1 | 66 | <0.5 |  | 9.4 | 14 | 30 | <1 | 11 |  | <1 | <10 |  | 0.2 | <2 |  | <1 | <5 | <0.5 |  | Lucky goup | composite | 51 cm chip massive jasper | 32.418611 | 106.117777 | Korzeb and Kness (1994)
413 | <5 | <0.2 | 0.78 | 19 | 19 |  | <5 | <1 | 9.13 | <1.0 | 27 |  | <1 | 61 | 7.79 |  | <2 |  | 0.02 |  | 0.08 | 1007 | 10 | 0.02 |  | 15 |  | 17 | <10 |  | <0.2 | 1 | <10 | <20 | 50 | <1 | <10 | 1.5 |  | 5.2 | 18 | 22 | 6 | 8 |  | 8 | 11 |  | 2.5 | <2 |  | <1 | <5 | <0.5 |  | Lucky goup | composite | 58 cm chip massive garnet | 32.418611 | 106.117777 | Korzeb and Kness (1994)
414 | <5 | <0.2 | 1.04 | 9 | 14 |  | 8 | <1 | 8.66 | <1.0 | 14 |  | <1 | 24 | 6.64 |  | <2 |  | 0.01 |  | 0.16 | 1048 | 1 | <0.01 |  | 12 |  | 14 | <10 |  | <0.2 | 2.3 | <10 | <20 | 8 | <1 | <10 | 2.1 |  | 3.7 | 23 | 13 | 8 | 11 |  | <1 | <10 |  | 2.6 | <2 |  | <1 | <5 | <0.5 |  | Lucky goup | composite | 97 cm chip skarn | 32.418611 | 106.117777 | Korzeb and Kness (1994)
415 | 20 | <0.2 | 0.94 | 9 | 7 |  | 8 | <1 | 7.5 | <1.0 | 12 |  | <1 | 862 | 7.31 |  | <2 |  | 0.02 |  | 0.25 | 865 | <1 | 0.03 |  | 9 |  | 43 | <10 |  | <0.2 | 5.9 | <10 | <20 | 69 | <1 | <10 | 5.8 |  | 18 | 31 | 30 | 25 | 21 |  | 80 | 93 |  | 11 | 8 |  | 2 | <5 | 0.6 |  | Lucky goup | composite | 97 cm chip iron skarn | 32.418611 | 106.117777 | Korzeb and Kness (1994)
416 | 310 | <0.2 | 1.43 | 14 | 110 |  | 12 | <1 | 9.93 | <1.0 | 16 |  | <1 | 2465 | 5.8 |  | <2 |  | 0.02 |  | 0.21 | 1266 | 1 | <0.01 |  | 13 |  | 13 | <10 |  | <0.2 | 3.7 | <10 | <20 | 25 | <1 | <10 | 3.3 |  | 6.3 | 31 | 18 | 9 | 15 |  | <1 | <10 |  | 2.3 | <2 |  | <1 | <5 | <0.5 |  | Lucky goup | composite | 97 cm chip skarn | 32.418611 | 106.117777 | Korzeb and Kness (1994)
417 | 140 | 2.2 | 0.99 | 6880 | 1300 |  | 136 | 48 | 3.19 | <1.0 | 9 |  | 3 | 1562 | 7.52 |  | <5 |  | 0.24 |  | 0.3 | 727 | 12 | 0.07 |  | 13 |  | 883 | 96 |  | 44.3 | 8.3 | <22 | <20 | 298 | <1 | <10 | 12 |  | 7.7 | 42 | <2 | 10 | 950 |  | 44 | <47 |  | 5.1 | <2 |  | <1 | <18 | <0.5 |  | Lucky goup | grab | dump, skarn | 32.418611 | 106.117777 | Korzeb and Kness (1994)
107 | 210 | <0.2 | 1.78 | 29 | 150 |  | 14 | 1 | >10.0 | <1.0 | 6 |  | 4 | 733 | 6.03 |  | 2 |  | 0.1 |  | 0.53 | 2234 | <1 | <0.01 |  | 8 |  | 23 | 42 |  | 0.4 | 4 | <10 | <20 | 91 | <1 | <10 | 8.6 |  | 8.4 | 73 | 38 | 4 | 300 |  | 80 | 110 |  | 4.6 | 4 |  | <1 | <5 | <0.5 |  | Macon | composite | 76 cm chip skarn | 32 24 8 | 106 6 25 | Korzeb and Kness (1994)
108 | 67 | 0.4 | 0.79 | 27 | 64 |  | 7 | 5 | 6.42 | <1.0 | 6 |  | <1 | 275 | 3.2 |  | 4 |  | 0.09 |  | 0.39 | 406 | <1 | 0.05 |  | 5 |  | 110 | 30 |  | 0.7 | 4 | <10 | <20 | 235 | <1 | <10 | 11 |  | 4.2 | 56 | 7 | 3 | 101 |  | 26 | 55 |  | 3.4 | <2 |  | <1 | <5 | <0.5 |  | Macon | composite | 46 cm chip altered monzonite porphyry | 32 24 8 | 106 6 25 | Korzeb and Kness (1994)
281 | 1610 | 6.7 | 0.31 | 38 | <50 | <2 | 6 | <0.5 | 12.26 | 5.5 | 74 |  | <1 | 26523 | 17.1 |  | <1 | <0.20 | 0.06 |  | 0.32 | 2516 | 126 | 0.01 |  | 12 | 0.007 | 16 | <15 |  | 0.9 | 0.7 | <3 | <100 | 36 | <0.5 |  | 0.6 | 0.02 | 6.5 | 12 | 68 | 8 | 290 |  | 21 | 26 | 9 | 0.9 | 0.8 |  | -0.5 | 0.4 | 0.05 | NMOt0036 | Mizpah claim | composite | chip sample 3 ft thick at face of eastern adit | 32.42791 | 106.11363 | this report (collected by VTM)
282 | 226 | 15.1 | 0.42 | 11 | 80 | <2 | 6 | <0.5 | 10.32 | 1.4 | 42 |  | <1 | 14594 | 10.9 |  | <1 | <0.20 | 0.26 |  | 0.46 | 3880 | 56 | 0.04 |  | 6 | 0.009 | 5 | <15 |  | 0.6 | 0.9 | <3 | <100 | 65 | <0.5 |  | 1.2 | 0.03 | 8.5 | 44 | 42 | 10 | 270 |  | 18 | 19 | 6 | 0.8 | 0.3 |  | -0.5 | 0.5 | 0.09 | NMOt0054 | Mizpah claim | composite | chip sample 2 ft thick of pillar in eastern adit | 32.393611 | 106.093611 | this report (collected by VTM)
468 | 30 | <0.2 | 0.55 | 295 | 180 |  | 14 | 3 | 7.14 | <1.0 | 7 |  | 2 | 5630 | 7.44 |  | <2 |  | 0.02 |  | 0.23 | 1028 | 55 | <0.01 |  | 7 |  | 37 | 14 |  | 1.5 | 3.5 | <10 | 21 | 37 | <1 | <10 | 2.3 |  | 4 | 40 | 6 | 6 | 62 |  | 23 | 30 |  | 5 | 3 |  | 1 | 5 | 0.6 | NMOt0056 | Monarch group | composite | 127 cm chip skarn | 32.425 | 106.113055 | Korzeb and Kness (1994)
Oro705 | <5 | 43 | 0.21 | 2230 | 862 | <1 | 10 |  | 1.9 | 3 | <2 |  |  | 1920 | 9.9 | 35 |  |  | 0.09 | 8 | 0.05 | 26300 | 24 | 0.02 | <4 | 6 | <0.005 | 27 |  |  |  | <2 |  | <5 | 9360 | <40 |  | <6 | 0.007 | <100 | 38 |  | 4 | 252 |  | 3 | 6 | <9 |  | <2 | <4 |  | <1 |  |  | Monte Carlo Gap | grab | Dump | 32.462972 | 106.10175 | this report (collected by VTM)
Oro706 | <1 | 2 | 8.3 | 10 | 1400 | 1 | <5 | 2 | 4 | <2 | 11 | 55 | 3 | 16 | 4.3 | 24 | 6 |  | 2.3 | 21 | 1.4 | 718 | <2 | 2.7 | 11 | 11 | 0.14 | 388 | 93 | 0.02 | 1.4 | 11.3 | <3 | 12 | 1060 | <1 |  | 10 | 0.4 | <100 | 129 | <3 | 23 | 55 | 210 | 51.7 | 101 | 39 | 7.3 | 1.7 | <4 |  | 3.1 | 0.45 |  | Monte Carlo Gap | grab | Diorite, dump grab | 32.462972 | 106.10175 | this report (collected by VTM)
Oro711 | 7 | <2 | 0.54 | <10 | 98 | <1 | <10 |  | 30 | <2 | <2 |  |  | <2 | 0.32 | 4 |  |  | 0.08 | 4 | 0.35 | 240 | <2 | 0.26 | <4 | 4 | 0.009 | 125 |  |  |  | <2 |  | <5 | 643 | <40 |  | <6 | 0.05 | <100 | 13 |  | 11 | <2 |  | 10 | 21 | <9 |  | <2 | <4 |  | <1 |  |  | Monte Carlo Gap | composite | Chip of limestone, unaltered, Panther Seep | 32.470388 | 106.099166 | this report (collected by VTM)
Oro712 | <5 | <2 | 0.39 | <10 | 74 | <1 | <10 |  | 33 | <2 | <2 |  |  | <2 | 0.71 | 5 |  |  | 0.05 | 3 | 0.31 | 398 | <2 | 0.18 | <4 | 3 | 0.07 | 22 |  |  |  | <2 |  | <5 | 577 | <40 |  | <6 | 0.009 | <100 | 12 |  | 6 | 4 |  | 3 | < 5 | <9 |  | <2 | <4 |  | <1 |  |  | Monte Carlo Gap | composite | Chip of limestone, unaltered, Hueco | 32.474 | 106.099166 | this report (collected by VTM)
Oro713 | <5 | <2 | 1.2 | <10 | 488 | <1 | <10 |  | 20 | <2 | 6 |  |  | 17 | 9 | 38 |  |  | 0.55 | 6 | 2.8 | 18400 | 19 | 0.02 | <4 | 52 | 0.02 | 12 |  |  |  | 3 |  | <5 | 522 | <40 |  | <6 | 0.04 | <100 | 48 |  | 12 | 36 |  | 7 | 21 | <9 |  | <2 | <4 |  | <1 |  |  | Monte Carlo Gap | select | Dump select of Fe skarn | 32.474 | 106.099444 | this report (collected by VTM)
267 | 8 | <0.2 | 0.7 | 10 | 210 |  | <5 | <1 | >10.0 | <1.0 | 25 |  | <1 | 89 | 6.44 |  | 7 |  | 0.04 |  | 0.35 | 1096 | 9 | <0.01 |  | 7 |  | 6 | 16 |  | 0.2 | 4 | <10 | <20 | 76 | <1 | <10 | 5.5 |  | 28 | 20 | 55 | 6 | 24 |  | 310 | 140 |  | 3.6 | <2 |  | <1 | <5 | <0.5 |  | Mt Alto | composite | 99 cm chip silicified limestone | 32 24 37 | 106 6 40 | Korzeb and Kness (1994)
114 | <5 | <0.2 | 0.52 | 23 | 36 |  | 5 | <1 | 0.13 | <1.0 | 3 |  | 2 | 31 | 3.73 |  | 9 |  | 0.17 |  | 0.06 | 17 | 5 | 0.01 |  | 14 |  | 10 | 42 |  | 1 | 5.8 | <10 | <20 | 26 | <1 | <10 | 7.2 |  | 3.7 | 13 | 2 | 4 | 23 |  | 20 | 35 |  | 2.8 | <2 |  | <1 | <5 | <0.5 | NMOt0058 | Nannie Beaird | grab | dump, silicified limestone | 32 24 13 | 106 5 50 | Korzeb and Kness (1994)
118 | 110 | <0.2 | 0.12 | 190 | 640 |  | 6 | 1 | >10.0 | <1.0 | <1.0 |  | <1 | 782 | 3.26 |  | <2 |  | 0.05 |  | 0.21 | 3573 | 21 | 0.02 |  | 31 |  | 69 | 15 |  | 5.9 | 1.1 | <10 | <20 | 204 | <1 | <10 | 1.7 |  | 10 | 32 | 3 | 6 | 730 |  | 19 | 21 |  | 3.5 | <2 |  | <1 | <5 | <0.5 | NMOt0058 | Nannie Beaird | composite | 81 cm chip silicified limestone | 32 24 33 | 106 6 00 | Korzeb and Kness (1994)
119 | 30 | <0.2 | 0.18 | 250 | 210 |  | 5 | 1 | 6.85 | <1.0 | 2 |  | 1 | 44 | 4.28 |  | <2 |  | 0.05 |  | 0.06 | 316 | 11 | <0.01 |  | 24 |  | 204 | 13 |  | 8.5 | 1.5 | <10 | <20 | 61 | <1 | <10 | 1.2 |  | 7.5 | 40 | <2 | 3 | 300 |  | 6 | <10 |  | 1.2 | <2 |  | <1 | <5 | <0.5 | NMOt0058 | Nannie Beaird | composite | 81 cm chip silicified limestone | 32 24 33 | 106 6 3 | Korzeb and Kness (1994)
120 | 260 | 2.3 | 0.18 | 361 | 140 |  | 34 | <1 | >10.0 | 9.4 | 11 |  | <1 | 976 | >10.0 |  | <2 |  | 0.06 |  | 0.53 | 4021 | 8 | <0.01 |  | 3 |  | 432 | <10 |  | 1.4 | 1.3 | <10 | <20 | 190 | <1 | <10 | 1.1 |  | 4.9 | 15 | 14 | 12 | 1900 |  | 31 | 19 |  | 3.4 | 3 |  | <1 | <5 | <0.5 | NMOt0058 | Nannie Beaird | grab | dump, silicified limestone | 32 24 22 | 106 6 00 | Korzeb and Kness (1994)
121 | 170 | <0.2 | 0.04 | 55 | 26 |  | 8 | 30 | >10.0 | <1.0 | 29 |  | <1 | 8 | 4.54 |  | <2 |  | 0.02 |  | 0.29 | 4665 | 18 | 0.56 |  | 30 |  | 23 | <10 |  | <0.2 | 2.1 | <10 | <20 | 164 | <1 | <10 | 0.5 |  | 6.1 | 39 | <2 | 13 | 91 |  | 41 | 71 |  | 8.7 | <2 |  | <1 | <5 | <0.5 | NMOt0058 | Nannie Beaird | composite | 81 cm chip limestone | 32 24 22 | 106 6 00 | Korzeb and Kness (1994)
122 | 140 | <0.2 | 0.06 | 87 | 5 |  | 13 | 4 | >10.0 | <1.0 | 41 |  | <1 | 15 | 6.02 |  | <2 |  | 0.04 |  | 0.32 | 5648 | 17 | 0.33 |  | 17 |  | 48 | 13 |  | 0.4 | 1.2 | <10 | <20 | 176 | <1 | <10 | 1 |  | 8.4 | 48 | <2 | 18 | 74 |  | 29 | 41 |  | 7.2 | 2 |  | 1 | <5 | <0.5 | NMOt0058 | Nannie Beaird | composite | 66 cm chip | 32 24 22 | 106 6 00 | Korzeb and Kness (1994)
123 | >10000 | <0.2 | 0.07 | 101 | 220 |  | 10 | 3 | >10.0 | <1.0 | 19 |  | <1 | 43 | 5.78 |  | <2 |  | 0.04 |  | 0.21 | 6234 | 21 | 0.08 |  | 19 |  | 56 | <10 |  | 2.3 | 2.6 | <10 | <20 | 238 | <1 | <10 | <.5 |  | 8 | 152 | 4 | 22 | 490 |  | 32 | 38 |  | 7.8 | 4 |  | <1 | <5 | <0.5 | NMOt0058 | Nannie Beaird | composite | 91 cm chip | 32 24 22 | 106 6 00 | Korzeb and Kness (1994)
124 | 350 | <0.2 | 0.25 | 145 | 27 |  | 15 | 11 | >10.0 | <1.0 | 49 |  | 2 | <1 | 9.13 |  | 8 |  | 0.15 |  | 0.22 | 7549 | 19 | 0.2 |  | 30 |  | 44 | 66 |  | <.2 | 3.8 | <10 | <20 | 294 | <1 | <10 | 4.4 |  | 16 | 36 | 7 | 27 | 44 |  | 63 | 73 |  | 11 | 7 |  | <1 | <5 | 0.6 | NMOt0058 | Nannie Beaird | composite | 61 cm chip limestone | 32 24 22 | 106 6 00 | Korzeb and Kness (1994)
125 | 54 | <0.2 | 0.09 | 120 | 240 |  | 12 | 1 | >10.0 | <1.0 | 44 |  | <1 | 25 | 6.01 |  | <2 |  | 0.06 |  | 1.19 | 6786 | 18 | 0.05 |  | 22 |  | 30 | 25 |  | 0.6 | 1.9 | <10 | <20 | 250 | <1 | <10 | 1.5 |  | 11 | 85 | 4 | 16 | 56 |  | 37 | 50 |  | 7.9 | 4 |  | <1 | <5 | <0.5 | NMOt0058 | Nannie Beaird | composite | 46 cm chip | 32 24 22 | 106 6 00 | Korzeb and Kness (1994)
126 | 170 | <0.2 | 0.32 | 211 | 2100 |  | 44 | 3 | >10.0 | 16.5 | 209 |  | 3 | 261 | 7.67 |  | <2 |  | 0.25 |  | 0.25 | 17424 | 111 | 0.1 |  | 101 |  | 126 | 62 |  | 1.4 | 6.2 | <10 | <20 | 1235 | <1 | <10 | 3.8 |  | 20 | 118 | 23 | 28 | 12000 |  | 86 | 89 |  | 12 | 5 |  | <1 | <5 | <0.5 | NMOt0058 | Nannie Beaird | composite | 41 cm chip limestone | 32 24 22 | 106 6 00 | Korzeb and Kness (1994)
127 | 734 | <0.2 | 0.08 | 186 | 490 |  | 19 | 2 | >10.0 | 10.3 | 93 |  | <1 | 57 | 7.75 |  | <2 |  | 0.05 |  | 0.16 | 7454 | 32 | 0.03 |  | 26 |  | 57 | <10 |  | 2.1 | 1.8 | <10 | <20 | 257 | <1 | <10 | 1 |  | 18 | 58 | 9 | 20 | 1500 |  | 20 | 17 |  | 6.1 | 4 |  | <1 | <5 | <0.5 | NMOt0058 | Nannie Beaird | composite | 76 cm chip limestone | 32 24 22 | 106 6 00 | Korzeb and Kness (1994)
128 | 73 | <0.2 | 0.07 | 126 | 51 |  | 13 | 1 | >10.0 | <1.0 | 39 |  | <1 | 11 | 6.03 |  | <2 |  | 0.05 |  | 2.22 | 6043 | 13 | 0.01 |  | 30 |  | 49 | <10 |  | 0.2 | 1.8 | <10 | <20 | 189 | <1 | <10 | 1.3 |  | 6.4 | 36 | 2 | 13 | 310 |  | 35 | 49 |  | 6.6 | 3 |  | <1 | <5 | <0.5 | NMOt0058 | Nannie Beaird | composite | 61 cm chip altered limestone | 32 24 22 | 106 6 00 | Korzeb and Kness (1994)
129 | 370 | 0.8 | 0.06 | 356 | 190 |  | 43 | 3 | >10.0 | <1.0 | 60 |  | <1 | 4976 | 9.35 |  | <2 |  | 0.04 |  | 0.17 | 8823 | 19 | 0.01 |  | 19 |  | 215 | <10 |  | 0.7 | 2.2 | <10 | <20 | 223 | <1 | <10 | <0.5 |  | 8.7 | 16 | <2 | 19 | 1000 |  | 51 | 45 |  | 6.9 | 6 |  | <1 | <5 | <0.5 | NMOt0058 | Nannie Beaird | composite | 91 cm chip limestone | 32 24 22 | 106 6 00 | Korzeb and Kness (1994)
130 | 120 | <0.2 | 0.436 | 72 | 360 |  | 6 | 3 | >10.0 | <1.0 | 33 |  | 1 | 148 | 3.75 |  | 6 |  | 0.18 |  | 0.18 | 1906 | 3 | 0.05 |  | 15 |  | 61 | 110 |  | 1.2 | 6.4 | <10 | <20 | 126 | <1 | <10 | 7 |  | 8 | 79 | 66 | 13 | 490 |  | 110 | 100 |  | 7.3 | 6 |  | <1 | <5 | <0.5 | NMOt0058 | Nannie Beaird | composite | 13 cm chip | 32 24 22 | 106 6 00 | Korzeb and Kness (1994)
131 | >10000 | 0.9 | 0.1 | 213 | 200 |  | 6 | 3 | >10.0 | <1.0 | 5 |  | <1 | 1300 | 3.54 |  | 3 |  | 0.03 |  | 0.33 | 1550 | 7 | 0.06 |  | 8 |  | 178 | <10 |  | 3.6 | 1.3 | <10 | <20 | 206 | <1 | <10 | 1.2 |  | 3.7 | 80 | 16 | 6 | 930 |  | 10 | 20 |  | 2.1 | <2 |  | <1 | <5 | <0.5 | NMOt0058 | Nannie Beaird | composite | 38 cm chip limestone | 32 24 22 | 106 6 00 | Korzeb and Kness (1994)
132 | 4950 | 99 | 0.06 | 189 | 6500 |  | 183 | 3 | >10.0 | 1.7 | 6 |  | <1 | 2455 | 4.03 |  | <2 |  | 0.04 |  | 0.15 | 5479 | 9 | 0.2 |  | 5 |  | 2475 | 11 |  | 1.2 | <.5 | <10 | <20 | 171 | <1 | <10 | 1.2 |  | 5.7 | 21 | 4 | 15 | 920 |  | 24 | 22 |  | 3.9 | <2 |  | <1 | <5 | <0.5 | NMOt0058 | Nannie Beaird | composite | 30 cm chip limestone | 32 24 22 | 106 6 00 | Korzeb and Kness (1994)
133 | 1010 | 7.1 | 0.13 | 143 | 270 |  | 340 | 2 | >10.0 | <1.0 | 9 |  | <1 | 4888 | 5.49 |  | <2 |  | 0.04 |  | 0.64 | 4554 | 11 | 0.01 |  | 10 |  | 781 | <10 |  | 1.4 | 1 | <10 | <20 | 371 | <1 | <10 | 0.9 |  | 4.8 | 96 | 23 | 7 | 690 |  | 15 | <10 |  | 2.5 | <2 |  | <1 | <5 | <0.5 | NMOt0058 | Nannie Beaird | composite | 30 cm chip limestone | 32 24 22 | 106 6 00 | Korzeb and Kness (1994)
134 | 490 | 2.8 | 0.23 | 386 | 280 |  | 51 | 4 | >10.0 | <1.0 | 46 |  | 1 | 5229 | >10.0 |  | <2 |  | 0.14 |  | 0.12 | 6948 | 16 | 0.04 |  | 10 |  | 332 | 27 |  | 2.2 | 2.1 | <10 | <20 | 150 | <1 | <10 | 2.6 |  | 7.3 | 103 | 57 | 13 | 3000 |  | 19 | <10 |  | 3.3 | 3 |  | <1 | <5 | <0.5 | NMOt0058 | Nannie Beaird | composite | 20 cm chip calcite | 32 24 22 | 106 6 00 | Korzeb and Kness (1994)
135 | 250 | <0.2 | 0.1 | 269 | 260 |  | 16 | 8 | >10.0 | <1.0 | 40 |  | <1 | 183 | 4.55 |  | <2 |  | 0.06 |  | 0.31 | 4296 | 20 | 0.04 |  | 21 |  | 50 | 21 |  | 1 | 1.3 | <10 | <20 | 203 | <1 | <10 | 1.8 |  | 7.6 | 50 | 5 | 21 | 600 |  | 37 | 39 |  | 6.8 | 4 |  | <1 | <5 | <0.5 | NMOt0058 | Nannie Beaird | composite | 30 cm chip abundant limonite, calcite | 32 24 22 | 106 6 00 | Korzeb and Kness (1994)
136 | >10000 | 20 | 0.03 | 730 | 39 |  | 525 | 3 | 7.33 | <1.0 | 43 |  | <1 | >20000 | 9.95 |  | <2 |  | <0.01 |  | 0.04 | 3986 | 20 | 0.02 |  | 13 |  | 2359 | <10 |  | 6.6 | <0.5 | <10 | <20 | 47 | <1 | <10 | 0.5 |  | 13 | 38 | 5 | 5 | 4000 |  | 12 | <10 |  | 2 | <2 |  | <1 | <5 | <0.5 | NMOt0058 | Nannie Beaird | composite | 41 cm chip limestone | 32 24 22 | 106 6 00 | Korzeb and Kness (1994)
137 | 8330 | 5.8 | 0.06 | 715 | 55 |  | 351 | 3 | 1.46 | <1.0 | 10 |  | <1 | 2434 | >10.0 |  | <2 |  | 0.02 |  | 0.06 | 1608 | 45 | <0.01 |  | 10 |  | 1001 | <10 |  | 8.5 | <0.5 | <10 | <20 | 29 | <1 | <10 | <0.5 |  | 19 | 579 | 55 | 6 | 6900 |  | 7 | <10 |  | 1.5 | <2 |  | <1 | <5 | <0.5 | NMOt0058 | Nannie Beaird | composite | 15 cm chip limestone | 32 24 22 | 106 6 00 | Korzeb and Kness (1994)
138 | >10000 | 15.8 | 0.11 | 953 | 390 |  | 461 | 3 | 5.3 | <1.0 | 66 |  | <1 | 5848 | 8.88 |  | <2 |  | 0.06 |  | 0.07 | 7650 | 36 | 0.01 |  | 16 |  | 2367 | <10 |  | 5.4 | 2.5 | <10 | <20 | 102 | <1 | <10 | <0.5 |  | 17 | 348 | 35 | 19 | 4100 |  | 22 | 19 |  | 4.7 | 2 |  | <1 | <5 | <0.5 | NMOt0058 | Nannie Beaird | composite | 15 cm chip calcite | 32 24 22 | 106 6 00 | Korzeb and Kness (1994)
139 | 1760 | 1.8 | 0.12 | 580 | 11700 |  | 157 | 2 | >10.0 | 30.1 | 124 |  | <1 | >20000 | 7.66 |  | <2 |  | 0.03 |  | 0.08 | 12942 | 31 | 0.02 |  | 16 |  | 507 | <10 |  | 1.2 | 1.3 | <10 | <20 | 186 | <1 | <10 | 1.4 |  | 25 | 63 | 7 | 75 | 3200 |  | 90 | 100 |  | 13 | 8 |  | <1 | 6 | 0.7 | NMOt0058 | Nannie Beaird | composite | 46 cm chip limestone | 32 24 22 | 106 6 00 | Korzeb and Kness (1994)
140 | 430 | <0.2 | 0.87 | 197 | 910 |  | 13 | <1 | 0.18 | <1.0 | 47 |  | 3 | 5693 | 9.46 |  | 3 |  | 0.29 |  | 0.09 | 3732 | 27 | 0.04 |  | 22 |  | 123 | 140 |  | 1.6 | 5.9 | <10 | <20 | 118 | <1 | <10 | 8.2 |  | 14 | 100 | 28 | 16 | 1500 |  | 34 | 35 |  | 5.4 | <2 |  | <1 | <5 | <0.5 | NMOt0058 | Nannie Beaird | composite | 25 cm chip abundant limonite | 32 24 22 | 106 6 00 | Korzeb and Kness (1994)
141 | 5050 | <0.2 | 0.3 | 1990 | 290 |  | 82 | 5 | 4.62 | <1.0 | 8 |  | <1 | 2073 | >10.0 |  | <2 |  | 0.04 |  | 0.07 | 696 | 12 | 0.02 |  | 9 |  | 2233 | <10 |  | 17 | 2.9 | <10 | <20 | 509 | <1 | <10 | 6.3 |  | 13 | 28 | <2 | 11 | 5300 |  | 160 | 100 |  | 8.3 | 9 |  | <1 | <5 | <0.5 | NMOt0058 | Nannie Beaird | composite | 61 cm chip limstone | 32 24 22 | 106 6 00 | Korzeb and Kness (1994)
142 | >10000 | <0.2 | 0.12 | 335 | 18 |  | 205 | 4 | 0.22 | 4.2 | 48 |  | <1 | 15503 | >10.0 |  | <2 |  | 0.04 |  | 0.04 | 2779 | 50 | 0.02 |  | 25 |  | 1330 | <10 |  | 3.4 | 0.9 | <10 | 28 | 29 | <1 | <10 | 0.6 |  | 19 | 63 | 8 | 13 | 21900 |  | 13 | <10 |  | 3.1 | 6 |  | <1 | <5 | <0.5 | NMOt0058 | Nannie Beaird | composite | 25 cm chip limstone | 32 24 22 | 106 6 00 | Korzeb and Kness (1994)
143 | 1010 | 0.3 | 0.13 | 618 | 990 |  | 16 | 2 | >10.0 | 6.8 | 37 |  | <1 | 645 | 3.54 |  | <2 |  | 0.04 |  | 0.14 | 2732 | 11 | 0.01 |  | 15 |  | 244 | <10 |  | 3 | 1.5 | <10 | <20 | 226 | <1 | <10 | 1.3 |  | 7.2 | 66 | 13 | 15 | 1300 |  | 30 | 36 |  | 5.9 | 2 |  | <1 | <5 | <0.5 | NMOt0058 | Nannie Beaird | composite | 15 cm chip calcite | 32 24 22 | 106 6 00 | Korzeb and Kness (1994)
144 | 100 | <0.2 | 0.08 | 350 | 4500 |  | 6 | <1 | >10.0 | <1.0 | 4 |  | <1 | 161 | 2.43 |  | <2 |  | 0.01 |  | 0.12 | 1521 | 7 | 0.01 |  | 5 |  | 558 | <10 |  | 1.2 | 0.9 | <10 | <20 | 335 | <1 | <10 | <0.5 |  | 2.8 | 45 | 4 | <1 | 1100 |  | 8 | <10 |  | 1.6 | <2 |  | <1 | <5 | <0.5 | NMOt0058 | Nannie Beaird | composite | 25 cm chip calcite | 32 24 22 | 106 6 00 | Korzeb and Kness (1994)
145 | >10000 | 14.1 | 0.52 | 1330 | 440 |  | 238 | <1 | 5.74 | <1.0 | 59 |  | 1 | 4473 | >10.0 |  | <2 |  | 0.08 |  | 0.19 | 6881 | 56 | 0.08 |  | 23 |  | 1499 | <10 |  | 6 | 5 | <10 | <20 | 124 | <1 | <10 | 3.8 |  | 23 | 162 | 29 | 12 | 6500 |  | 91 | 92 |  | 10 | 4 |  | <1 | <5 | <0.5 | NMOt0058 | Nannie Beaird | composite | 36 cm chip limestone | 32 24 22 | 106 6 00 | Korzeb and Kness (1994)
146 | 7740 | 13.7 | 0.2 | 98 | 30 |  | 337 | 2 | >10.0 | 137.3 | 8 |  | <1 | 5683 | 4.18 |  | <2 |  | 0.05 |  | 0.61 | 1974 | 15 | 0.01 |  | 13 |  | 629 | <10 |  | 2.5 | 1.4 | <10 | <20 | 120 | <1 | <10 | 1.8 |  | 6.6 | 97 | 26 | 9 | 15000 |  | 16 | 12 |  | 2.9 | 3 |  | <1 | <5 | <0.5 | NMOt0058 | Nannie Beaird | composite | 10 cm chip limestone | 32 24 22 | 106 6 00 | Korzeb and Kness (1994)
147 | 1600 | <0.2 | 0.27 | 1110 | 7 |  | 48 | 4 | >10.0 | <1.0 | 5 |  | <1 | 774 | >10.0 |  | <2 |  | 0.04 |  | 0.2 | 789 | 42 | 0.01 |  | 5 |  | 1231 | <10 |  | 11 | 1 | <10 | <20 | 68 | <1 | <10 | <0.5 |  | 23 | 24 | 7 | 2 | 1400 |  | 8 | <10 |  | 1.7 | <2 |  | <1 | <5 | <0.5 | NMOt0058 | Nannie Beaird | composite | 30 cm chip limstone | 32 24 22 | 106 6 00 | Korzeb and Kness (1994)
148 | 806 | 1.6 | 0.37 | 126 | 82 |  | 35 | 2 | >10.0 | 235.8 | 11 |  | <1 | 1979 | 4.34 |  | <2 |  | 0.07 |  | 0.59 | 2524 | 14 | <0.01 |  | 14 |  | 363 | <10 |  | 2.5 | 2.5 | <10 | <20 | 214 | <1 | <10 | 1.5 |  | 7.2 | 96 | 13 | 21 | 4800 |  | 24 | <10 |  | 4 | 4 |  | <1 | <5 | <0.5 | NMOt0058 | Nannie Beaird | composite | 13 cm chip limstone | 32 24 22 | 106 6 00 | Korzeb and Kness (1994)
149 | 5420 | 9 | 0.13 | 779 | 130 |  | 387 | 3 | >10.0 | 7 | 8 |  | <1 | 3007 | 4.85 |  | <2 |  | 0.06 |  | 0.28 | 5415 | 18 | 0.01 |  | 23 |  | 1599 | <10 |  | 6.1 | 2 | <10 | <20 | 161 | <1 | <10 | 0.7 |  | 6.6 | 115 | 9 | 16 | 3700 |  | 54 | 49 |  | 6.1 | 7 |  | <1 | <5 | <0.5 | NMOt0058 | Nannie Beaird | composite | 20 cm chip silicified limestone | 32 24 22 | 106 6 00 | Korzeb and Kness (1994)
150 | 5410 | 2.1 | 0.04 | 1030 | 4 |  | 61 | 5 | >10.0 | <1.0 | 2 |  | <1 | 306 | >10.0 |  | <2 |  | <0.01 |  | 0.07 | 151 | 19 | <0.01 |  | 4 |  | 555 | <10 |  | 5.8 | 1.1 | <10 | <20 | 40 | <1 | <10 | 0.8 |  | 16 | 25 | 8 | <1 | 1400 |  | 8 | <10 |  | 1.1 | <2 |  | <1 | <5 | <0.5 | NMOt0058 | Nannie Beaird | composite | 51 cm chip limestone | 32 24 22 | 106 6 00 | Korzeb and Kness (1994)
151 | 1700 | 0.7 | 0.24 | 392 | 15 |  | 61 | 3 | >10.0 | <1.0 | 10 |  | <1 | 1002 | 8.85 |  | 3 |  | 0.06 |  | 0.16 | 1125 | 11 | 0.02 |  | 5 |  | 1562 | <10 |  | 11 | 1.3 | <10 | <20 | 57 | <1 | <10 | 1.3 |  | 6.8 | 23 | 8 | <1 | 3500 |  | 19 | <10 |  | 1.2 | <2 |  | <1 | <5 | <0.5 | NMOt0058 | Nannie Beaird | composite | 51 cm chip limestone | 32 24 22 | 106 6 00 | Korzeb and Kness (1994)
152 | 4220 | <0.2 | 0.06 | 236 | 4 |  | 56 | 2 | >10.0 | <1.0 | 3 |  | <1 | 611 | >10.0 |  | <2 |  | <0.01 |  | 0.06 | 275 | 16 | <0.01 |  | 5 |  | 339 | <10 |  | 1.9 | 1 | <10 | <20 | 28 | <1 | <10 | 0.5 |  | 11 | 21 | 5 | <1 | 3200 |  | <1 | <10 |  | 1 | <2 |  | <1 | <5 | <0.5 | NMOt0058 | Nannie Beaird | composite | 46 cm chip | 32 24 22 | 106 6 00 | Korzeb and Kness (1994)
153 | 39 | <0.2 | 2.18 | 15 | 920 |  | <5 | 1 | 2.39 | <1.0 | 13 |  | 1 | 44 | 5.03 |  | 4 |  | 0.14 |  | 1.09 | 418 | 2 | 0.16 |  | 49 |  | 26 | 180 |  | 0.7 | 17 | <10 | <20 | 106 | <1 | <10 | 12 |  | 5.2 | 130 | <2 | 10 | 52 |  | 49 | 74 |  | 7.3 | <2 |  | <1 | <5 | <0.5 | NMOt0058 | Nannie Beaird | composite | 30 cm chip altered shale, limonite | 32 24 22 | 106 6 00 | Korzeb and Kness (1994)
154 | 49 | <0.2 | 1.36 | 50 | 320 |  | 34 | 1 | >10.0 | <1.0 | 10 |  | 2 | 819 | 3.4 |  | 2 |  | 0.15 |  | 0.61 | 802 | 4 | 0.04 |  | 43 |  | 56 | 67 |  | 1.1 | 9.3 | <10 | <20 | 80 | <1 | <10 | 6.4 |  | 4.3 | 65 | 5 | 9 | 560 |  | 30 | 38 |  | 5 | <2 |  | <1 | <5 | <0.5 | NMOt0058 | Nannie Beaird | composite | 46 cm chip breccia zone, abundant limonite | 32 24 22 | 106 6 00 | Korzeb and Kness (1994)
155 | 170 | 2.1 | 0.16 | 55 | 270 |  | 15 | 17 | >10.0 | 11.8 | 13 |  | <1 | 151 | 3.72 |  | 2 |  | 0.1 |  | 0.19 | 5253 | 15 | 0.06 |  | 13 |  | 204 | 33 |  | 0.3 | 4.4 | <10 | <20 | 289 | <1 | <10 | 2.9 |  | 10 | 44 | 7 | 16 | 2000 |  | 30 | 38 |  | 5.9 | 3 |  | <1 | <5 | <0.5 | NMOt0058 | Nannie Beaird | composite | 71 cm chip altered silicified limestone | 32 24 22 | 106 6 00 | Korzeb and Kness (1994)
156 | 560 | <0.2 | 0.06 | 410 | 31 |  | 65 | 2 | 2.55 | <1.0 | 6 |  | <1 | 2875 | >10.0 |  | <2 |  | 0.02 |  | 0.07 | 3666 | 39 | <0.01 |  | 8 |  | 1310 | <10 |  | 1 | 1.2 | <10 | <20 | 82 | <1 | <10 | 1 |  | 16 | 286 | 6 | 9 | 6600 |  | 47 | 12 |  | 3.8 | 4 |  | <1 | <5 | <0.5 | NMOt0058 | Nannie Beaird | composite | 61 cm chip limestone | 32 24 22 | 106 6 00 | Korzeb and Kness (1994)
157 | 410 | <0.2 | 0.04 | 128 | 11 |  | 29 | 2 | >10.0 | 48.6 | 6 |  | <1 | 4589 | 6.81 |  | <2 |  | 0.02 |  | 0.15 | 8434 | 17 | 0.01 |  | 4 |  | 835 | <10 |  | 1.2 | 1 | <10 | <20 | 380 | <1 | <10 | <0.5 |  | 12 | 17 | <2 | 9 | 4500 |  | 51 | 45 |  | 5.1 | 6 |  | <1 | <5 | <0.5 | NMOt0058 | Nannie Beaird | composite | 61 cm chip limestone | 32 24 22 | 106 6 00 | Korzeb and Kness (1994)
158 | 2140 | <0.2 | 0.19 | 190 | 73 |  | 124 | 2 | >10.0 | 311.4 | 35 |  | 1 | 6449 | 5.13 |  | <2 |  | 0.08 |  | 0.28 | 6131 | 25 | <0.01 |  | 17 |  | 791 | 25 |  | 3.2 | 2.1 | <10 | <20 | 101 | <1 | <10 | 0.9 |  | 11 | 140 | 79 | 18 | 13000 |  | 18 | 15 |  | 3.2 | 4 |  | <1 | <5 | <0.5 | NMOt0058 | Nannie Beaird | composite | 13 cm chip limestone | 32 24 22 | 106 6 00 | Korzeb and Kness (1994)
159 | 620 | 17.9 | 0.29 | 254 | 120 |  | 166 | 2 | >10.0 | 8 | 14 |  | <1 | 1126 | 3.26 |  | <2 |  | 0.12 |  | 0.44 | 3975 | 11 | 0.01 |  | 12 |  | 847 | 18 |  | 0.7 | 3 | <10 | <20 | 225 | <1 | <10 | 2.4 |  | 7.3 | 27 | 9 | 12 | 2900 |  | 23 | 31 |  | 4.5 | 3 |  | <1 | <5 | <0.5 | NMOt0058 | Nannie Beaird | composite | 25 cm chip limestone | 32 24 22 | 106 6 00 | Korzeb and Kness (1994)
160 | 280 | <0.2 | 0.41 | 146 | 58 |  | 11 | 21 | >10.0 | <1.0 | 32 |  | <1 | 147 | 6.46 |  | 4 |  | 0.2 |  | 0.26 | 5197 | 26 | 0.05 |  | 23 |  | 163 | 92 |  | 0.5 | 8.6 | <10 | <20 | 613 | <1 | <10 | 6.8 |  | 18 | 26 | 12 | 13 | 620 |  | 29 | 44 |  | 6.2 | 3 |  | <1 | <5 | <0.5 | NMOt0058 | Nannie Beaird | composite | 25 cm chip abundant clay, limonite | 32 24 22 | 106 6 00 | Korzeb and Kness (1994)
161 | 4400 | <0.2 | 0.12 | 932 | 410 |  | 60 | 4 | 0.34 | <1.0 | 13 |  | <1 | 1517 | >10.0 |  | <2 |  | 0.03 |  | 0.06 | 5341 | 58 | 0.02 |  | 13 |  | 3321 | <10 |  | 3.3 | 1 | <10 | <20 | 181 | <1 | <10 | 1.4 |  | 14 | 8 | 9 | 19 | 11000 |  | 38 | <10 |  | 5.4 | 6 |  | <1 | <5 | <0.5 | NMOt0058 | Nannie Beaird | composite | 81 cm chip limestone | 32 24 22 | 106 6 00 | Korzeb and Kness (1994)
162 | 86 | 4.8 | 0.05 | 99 | 310 |  | 25 | 1 | >10.0 | 31.9 | 2 |  | <1 | 477 | 6.46 |  | <2 |  | 0.03 |  | 0.07 | 10994 | 29 | 0.01 |  | 6 |  | 506 | <10 |  | 0.8 | 0.7 | <10 | <20 | 299 | <1 | <10 | 1 |  | 8.1 | 14 | <2 | 24 | 3300 |  | 53 | 51 |  | 5.1 | 6 |  | <1 | <5 | <0.5 | NMOt0058 | Nannie Beaird | composite | 61 cm chip silicified limestone | 32 24 22 | 106 6 00 | Korzeb and Kness (1994)
163 | 849 | 6.4 | 0.1 | 24 | 22 |  | 356 | 1 | >10.0 | 1.7 | <1.0 |  | <1 | >20000 | 1.6 |  | <2 |  | <0.01 |  | 0.22 | 1000 | 3 | <0.01 |  | 1 |  | 135 | <10 |  | 0.6 | <0.5 | <10 | <20 | 172 | <1 | <10 | <0.5 |  | 3.1 | 22 | 130 | <1 | 870 |  | 12 | 15 |  | 2.3 | <2 |  | <1 | <5 | <0.5 | NMOt0058 | Nannie Beaird | composite | 13 cm chip abundant calcite | 32 24 22 | 106 6 00 | Korzeb and Kness (1994)
164 | 230 | 0.7 | 0.24 | 169 | 180 |  | 42 | 2 | >10.0 | 63.2 | 107 |  | <1 | 5971 | 3.06 |  | <2 |  | 0.03 |  | 0.31 | 7665 | 19 | 0.01 |  | 21 |  | 1434 | <10 |  | 1.4 | 0.9 | <10 | <20 | 47 | <1 | <10 | <0.5 |  | 5.2 | 109 | 4 | 7 | 15000 |  | 9 | 12 |  | 1.8 | 2 |  | <1 | <5 | <0.5 | NMOt0058 | Nannie Beaird | composite | 25 cm chip silicified limestone | 32 24 22 | 106 6 00 | Korzeb and Kness (1994)
165 | 1300 | 1.7 | 0.05 | 290 | 190 |  | 25 | 2 | >10.0 | 5.2 | 24 |  | <1 | 1723 | 5.79 |  | <2 |  | 0.03 |  | 0.16 | 5020 | 18 | 0.01 |  | 16 |  | 1153 | 13 |  | 4.3 | 1.2 | <10 | <20 | 169 | <1 | <10 | 0.7 |  | 3.9 | 45 | 3 | 7 | 4100 |  | 19 | 15 |  | 3.1 | 2 |  | <1 | <5 | <0.5 | NMOt0058 | Nannie Beaird | composite | 46 cm chip limestone, marble | 32 24 22 | 106 6 00 | Korzeb and Kness (1994)
166 | >10000 | 27.5 | 0.1 | 374 | 110 |  | 254 | 3 | >10.0 | 97.8 | 7 |  | <1 | 8603 | 3.47 |  | <2 |  | 0.06 |  | 0.41 | 3075 | 18 | <0.01 |  | 7 |  | 4570 | 25 |  | 3.1 | 0.8 | <10 | <20 | 217 | <1 | <10 | <0.5 |  | 7.9 | 52 | 3 | 12 | 7300 |  | 29 | 26 |  | 3.5 | <2 |  | <1 | <5 | 0.6 | NMOt0058 | Nannie Beaird | composite | 20 cm chip silicified limestone | 32 24 22 | 106 6 00 | Korzeb and Kness (1994)
167 | 2400 | 40 | 0.04 | 6250 | 126 |  | 263 | 17 | >10.0 | 142.6 | 3 |  | <1 | 1642 | 1.86 |  | <2 |  | 0.02 |  | 0.19 | 4635 | 11 | <0.01 |  | 6 |  | 9661 | 30 |  | 14 | 0.7 | <10 | <20 | 312 | <1 | <10 | <1.3 |  | 5.3 | 10 | <2 | 14 | 9600 |  | 100 | 160 |  | 9.4 | 7 |  | <1 | <11 | 1 | NMOt0058 | Nannie Beaird | composite | 20 cm chip limestone | 32 24 22 | 106 6 00 | Korzeb and Kness (1994)
168 | 1860 | 3.5 | 0.06 | 360 | 30 |  | 33 | 3 | >10.0 | 51.2 | 2 |  | <1 | 1836 | 4.81 |  | <2 |  | 0.04 |  | 0.23 | 8357 | 17 | <0.01 |  | 6 |  | 2908 | <10 |  | 6 | 0.5 | <10 | <20 | 164 | <1 | <10 | 0.8 |  | 7.7 | 17 | 2 | 10 | 10000 |  | 70 | 91 |  | 6.4 | 4 |  | <1 | <5 | <0.5 | NMOt0058 | Nannie Beaird | composite | 41 cm chip silicified limestone | 32 24 22 | 106 6 00 | Korzeb and Kness (1994)
169 | 3360 | <0.2 | 0.13 | 375 | 40 |  | 39 | 3 | 6.35 | <1.0 | 5 |  | <1 | 1897 | >10.0 |  | <2 |  | <0.01 |  | 0.09 | 2574 | 44 | <0.01 |  | 5 |  | 604 | <10 |  | 21.2 | 0.9 | <10 | <20 | 56 | <1 | <10 | 0.9 |  | 30 | 11 | 5 | <1 | 1200 |  | <1 | <10 |  | 1.6 | <2 |  | <1 | <5 | <0.5 | NMOt0058 | Nannie Beaird | composite | 31 cm chip | 32 24 22 | 106 6 00 | Korzeb and Kness (1994)
170 | >10000 | <0.2 | 0.07 | 232 | 130 |  | 195 | 4 | >10.0 | 1 | 30 |  | <1 | 2218 | 7.27 |  | <2 |  | 0.04 |  | 0.12 | 6429 | 30 | 0.02 |  | 23 |  | 537 | <10 |  | 3.7 | 1.5 | <10 | <20 | 161 | <1 | <10 | 0.9 |  | 13 | 93 | 7 | 19 | 1500 |  | 36 | 25 |  | 6.1 | 6 |  | <1 | <5 | 0.6 | NMOt0058 | Nannie Beaird | composite | 46 cm chip | 32 24 22 | 106 6 00 | Korzeb and Kness (1994)
171 | 230 | <0.2 | 0.05 | 237 | 2800 |  | 13 | 21 | >10.0 | 47.9 | <1.0 |  | <1 | 793 | 3.75 |  | <2 |  | 0.02 |  | 0.14 | 5812 | 25 | 0.04 |  | 11 |  | 2040 | <10 |  | 4.1 | 0.7 | <10 | <20 | 191 | <1 | <10 | <0.5 |  | 8.3 | 108 | 2 | 11 | 3300 |  | 27 | 31 |  | 4.2 | 3 |  | <1 | <5 | <0.5 | NMOt0058 | Nannie Beaird | composite | 25 cm chip calcite, limonite | 32 24 22 | 106 6 00 | Korzeb and Kness (1994)
172 | 110 | 1.3 | 0.19 | 93 | 38 |  | 17 | 8 | >10.0 | <1.0 | 18 |  | <1 | 624 | 4.52 |  | 7 |  | 0.1 |  | 0.11 | 3657 | 6 | 0.03 |  | 14 |  | 213 | 48 |  | 1 | 3.3 | <10 | <20 | 137 | <1 | <10 | 4.6 |  | 6 | 21 | 46 | 14 | 1600 |  | 42 | 59 |  | 6.8 | 3 |  | <1 | <5 | <0.5 | NMOt0058 | Nannie Beaird | composite | 41 cm chip abundant clay, limonite | 32 24 22 | 106 6 00 | Korzeb and Kness (1994)
173 | 631 | <0.2 | 0.12 | 338 | 18400 |  | 17 | 9 | >10.0 | 17.1 | 8 |  | <1 | 619 | 5.25 |  | <2 |  | 0.03 |  | 0.13 | 5050 | 24 | 0.11 |  | 9 |  | 4264 | 22 |  | 10 | <0.5 | <10 | <20 | 214 | <1 | <10 | 0.8 |  | 12 | 174 | 8 | 27 | 5300 |  | 38 | 34 |  | 6 | 6 |  | <1 | <5 | <0.5 | NMOt0058 | Nannie Beaird | composite | 61 cm chip altered silicified limestone | 32 24 22 | 106 6 00 | Korzeb and Kness (1994)
174 | 2010 | 10.7 | 0.05 | 174 | 39 |  | 13 | <1 | >10.0 | 3.4 | 2 |  | <1 | 312 | 4.88 |  | <2 |  | 0.02 |  | 0.12 | 4918 | 8 | <0.01 |  | 4 |  | 564 | <10 |  | 8.9 | 0.6 | <10 | <20 | 185 | <1 | <10 | <0.5 |  | 5.6 | 16 | <2 | 6 | 1100 |  | 39 | 28 |  | 2.3 | 7 |  | <1 | <5 | <0.5 | NMOt0058 | Nannie Beaird | composite | 31 cm chip altered limstone | 32 24 22 | 106 6 00 | Korzeb and Kness (1994)
175 | 470 | 0.5 | 0.17 | 30 | 24 |  | 54 | <1 | >10.0 | 11.1 | <1.0 |  | <1 | 422 | 1.23 |  | <2 |  | 0.01 |  | 0.28 | 332 | 3 | <0.01 |  | 4 |  | 62 | <10 |  | 0.4 | 0.8 | <10 | <20 | 91 | <1 | <10 | 1.3 |  | 2.6 | 27 | <2 | 5 | 1100 |  | 11 | 11 |  | 2 | <2 |  | <1 | <5 | <0.5 | NMOt0058 | Nannie Beaird | composite | 86 cm chip altered limestone | 32 24 22 | 106 6 00 | Korzeb and Kness (1994)
176 | 200 | <0.2 | 0.26 | 241 | 740 |  | 32 | 2 | >10.0 | 8.1 | 50 |  | <1 | 7203 | 8.17 |  | <2 |  | 0.04 |  | 0.11 | 7971 | 32 | <0.01 |  | 31 |  | 1038 | <10 |  | 1.3 | 1.7 | <10 | <20 | 149 | <1 | <10 | 1.4 |  | 7.5 | 171 | 17 | 20 | 9300 |  | 39 | 36 |  | 6.1 | 4 |  | <1 | <5 | <0.5 | NMOt0058 | Nannie Beaird | composite | 56 cm chip impure marble | 32 24 22 | 106 6 00 | Korzeb and Kness (1994)
177 | 110 | <0.2 | 0.56 | 893 | 110 |  | 10 | 3 | 0.91 | <1.0 | 6 |  | 2 | 1284 | 7.5 |  | 5 |  | 0.18 |  | 0.05 | 1401 | 15 | <0.01 |  | 36 |  | 1398 | 100 |  | 7.6 | 12 | <10 | <20 | 34 | <1 | <10 | 8 |  | 7.4 | 270 | 16 | 12 | 2100 |  | 37 | 47 |  | 5.2 | 3 |  | <1 | <5 | <0.5 | NMOt0058 | Nannie Beaird | composite | 38 cm chip quartz monzonite | 32 24 22 | 106 6 00 | Korzeb and Kness (1994)
178 | 51 | <0.2 | 0.6 | 52 | 130 |  | 7 | 8 | >10.0 | <1.0 | 15 |  | <1 | 55 | 3.45 |  | <2 |  | 0.05 |  | 0.62 | 2414 | 12 | 0.01 |  | 24 |  | 20 | 14 |  | 0.4 | 7.3 | <10 | <20 | 137 | <1 | <10 | 3.1 |  | 6.8 | 47 | 9 | 13 | 320 |  | 29 | 41 |  | 5.6 | 2 |  | <1 | <5 | <0.5 | NMOt0058 | Nannie Beaird | composite | 15 cm chip abundant limonite | 32 24 22 | 106 6 00 | Korzeb and Kness (1994)
179 | >10000 | 0.6 | 0.05 | 342 | 450 |  | 47 | 4 | >10.0 | 11.1 | 11 |  | <1 | 2219 | 6.06 |  | <2 |  | 0.03 |  | 0.1 | 6661 | 14 | 0.01 |  | 9 |  | 417 | 13 |  | 3.8 | 1.6 | <10 | <20 | 133 | <1 | <10 | <0.5 |  | 10 | 26 | 11 | 30 | 1200 |  | 35 | 24 |  | 6.3 | 9 |  | <1 | <5 | 0.7 | NMOt0058 | Nannie Beaird | composite | 51 cm chip limestone | 32 24 22 | 106 6 00 | Korzeb and Kness (1994)
180 | 320 | <0.2 | 0.39 | 126 | 310 |  | 35 | 41 | >10.0 | <1.0 | 16 |  | 1 | 610 | 7.4 |  | 2 |  | 0.18 |  | 0.2 | 4525 | 14 | 0.04 |  | 28 |  | 58 | 79 |  | 1 | 7.3 | <10 | <20 | 165 | <1 | <10 | 5.7 |  | 8.9 | 37 | 16 | 10 | 1500 |  | 32 | 30 |  | 5.2 | 4 |  | <1 | <5 | <0.5 | NMOt0058 | Nannie Beaird | composite | 91 cm chip abundant calcite, limonite | 32 24 22 | 106 6 00 | Korzeb and Kness (1994)
181 | 100 | <0.2 | 0.22 | 83 | 140 |  | 11 | 60 | >10.0 | <1.0 | 19 |  | <1 | 44 | 5.62 |  | 12 |  | 0.11 |  | 0.26 | 4653 | 4 | 0.06 |  | 13 |  | 20 | 43 |  | 0.5 | 3.4 | <10 | <20 | 157 | <1 | <10 | 6.7 |  | 7.5 | 26 | 14 | 17 | 380 |  | 45 | 74 |  | 8.2 | <2 |  | 1 | <5 | 0.6 | NMOt0058 | Nannie Beaird | composite | 25 cm chip abundant hematite | 32 24 22 | 106 6 00 | Korzeb and Kness (1994)
182 | 3320 | 16.9 | 0.07 | 733 | 2000 |  | 65 | 3 | >10.0 | 196.3 | 2 |  | <1 | 1996 | 4.17 |  | <2 |  | 0.04 |  | 0.08 | 4462 | 16 | <0.01 |  | 3 |  | 10000 | <10 |  | 14 | 0.7 | <10 | <20 | 191 | <1 | <10 | 0.9 |  | 13 | 18 | 5 | 15 | 13000 |  | 29 | 37 |  | 4.8 | 6 |  | <1 | <5 | <0.5 | NMOt0058 | Nannie Beaird | composite | 61 cm chip altered silicified limestone | 32 24 22 | 106 6 00 | Korzeb and Kness (1994)
183 | 1580 | 1 | 0.04 | 292 | 49 |  | 37 | 1 | >10.0 | 45.7 | <1.0 |  | <1 | 438 | 6.02 |  | <2 |  | 0.03 |  | 0.05 | 4164 | 22 | 0.14 |  | 3 |  | 2691 | <10 |  | 4.8 | 0.9 | <10 | <20 | 121 | <1 | <10 | 0.8 |  | 8.4 | 27 | <2 | 14 | 4700 |  | 51 | 49 |  | 4.4 | 4 |  | <1 | <5 | <0.5 | NMOt0058 | Nannie Beaird | composite | 56 cm chip altered silicified limestone | 32 24 22 | 106 6 00 | Korzeb and Kness (1994)
184 | 2000 | <0.2 | 0.15 | 727 | 100 |  | 97 | 2 | 0.35 | <1.0 | 9 |  | <1 | 1770 | >10.0 |  | <2 |  | 0.03 |  | 0.05 | 1783 | 25 | <0.01 |  | 14 |  | 1235 | <10 |  | 4.5 | 2 | <10 | <20 | 33 | <1 | <10 | 1.1 |  | 16 | 172 | 6 | 10 | 14000 |  | 52 | 13 |  | 5 | 6 |  | <1 | <5 | <0.5 | NMOt0058 | Nannie Beaird | composite | 41 cm chip altered limestone | 32 24 22 | 106 6 00 | Korzeb and Kness (1994)
185 | 360 | 3 | 0.23 | 61 | 220 |  | 15 | 4 | >10.0 | 6.2 | 16 |  | <1 | 446 | 5.11 |  | <2 |  | 0.07 |  | 0.16 | 4763 | 25 | 0.02 |  | 15 |  | 36 | 13 |  | 0.4 | 3.4 | <10 | <20 | 168 | <1 | <10 | 2.6 |  | 7.2 | 23 | 7 | 13 | 2500 |  | 24 | 17 |  | 4.5 | 4 |  | <1 | <5 | <0.5 | NMOt0058 | Nannie Beaird | composite | 61 cm chip abundant calcite, limonite | 32 24 22 | 106 6 00 | Korzeb and Kness (1994)
186 | 280 | <0.2 | 0.03 | 105 | 180 |  | 27 | 2 | 8.07 | <1.0 | 13 |  | <1 | 1406 | 8.68 |  | <2 |  | 0.02 |  | 0.06 | 4692 | 34 | 0.02 |  | 11 |  | 77 | <10 |  | 1.3 | 0.8 | <10 | <20 | 69 | <1 | <10 | <0.5 |  | 16 | 17 | <2 | 20 | 280 |  | 46 | 57 |  | 7.6 | 4 |  | <1 | <5 | <0.5 | NMOt0058 | Nannie Beaird | composite | 31 cm chip | 32 24 22 | 106 6 00 | Korzeb and Kness (1994)
187 | 2530 | 7.7 | 0.06 | 241 | 350 |  | 48 | 1 | >10.0 | 112 | 12 |  | 1 | 270 | 5.58 |  | <2 |  | 0.04 |  | 0.08 | 9707 | 35 | 0.01 |  | 7 |  | 3493 | <10 |  | 3.1 | 0.8 | <10 | <20 | 255 | <1 | <10 | 1.2 |  | 14 | 17 | <2 | 30 | 5000 |  | 85 | 69 |  | 7.9 | 10 |  | <1 | <5 | <0.5 | NMOt0058 | Nannie Beaird | composite | 51 cm chip altered silicified limestone | 32 24 22 | 106 6 00 | Korzeb and Kness (1994)
188 | 210 | <0.2 | 0.84 | 135 | 210 |  | 16 | 3 | 8.38 | 1.2 | 42 |  | <1 | 1745 | 5.79 |  | 4 |  | 0.28 |  | 0.11 | 5115 | 21 | 0.03 |  | 51 |  | 296 | 160 |  | 1.2 | 13 | <10 | <20 | 107 | <1 | <10 | 11 |  | 6.6 | 98 | 31 | 15 | 2600 |  | 39 | 64 |  | 6 | 3 |  | <1 | <5 | <0.5 | NMOt0058 | Nannie Beaird | composite | 31 cm chip abundant clay, limonite | 32 24 22 | 106 6 00 | Korzeb and Kness (1994)
189 | 5230 | 2.3 | 0.06 | 414 | 54 |  | 233 | 3 | >10.0 | 5.6 | 30 |  | <1 | 5649 | 8.53 |  | <2 |  | 0.03 |  | 0.06 | 4987 | 14 | 0.03 |  | 11 |  | 1401 | <10 |  | 4.7 | 0.8 | <10 | <20 | 85 | <1 | <10 | <0.5 |  | 10 | 10 | <2 | 32 | 4200 |  | 13 | 20 |  | 6.1 | 6 |  | <1 | <5 | <0.5 | NMOt0058 | Nannie Beaird | composite | 61 cm chip abundant limonite, calcite | 32 24 22 | 106 6 00 | Korzeb and Kness (1994)
190 | 872 | <0.2 | 0.08 | 482 | 18 |  | 63 | 3 | >10.0 | <1.0 | <1.0 |  | <1 | 819 | 9.62 |  | <2 |  | 0.02 |  | 0.1 | 722 | 12 | 0.02 |  | 6 |  | 984 | <10 |  | 0.9 | <0.5 | <10 | <20 | 40 | <1 | <10 | 0.6 |  | 8.4 | 18 | 8 | <1 | 2600 |  | 7 | <10 |  | 1.1 | <2 |  | <1 | <5 | <0.5 | NMOt0058 | Nannie Beaird | composite | 15 cm chip altered shale | 32 24 22 | 106 6 00 | Korzeb and Kness (1994)
191 | 5140 | <0.2 | 0.19 | 778 | 240 |  | 488 | 4 | >10.0 | 14.2 | 13 |  | <1 | 5702 | 9.93 |  | 2 |  | 0.06 |  | 0.07 | 4790 | 24 | 0.02 |  | 11 |  | 1797 | 18 |  | 4.2 | 1.7 | <10 | <20 | 132 | <1 | <10 | 2 |  | 11 | 89 | 5 | 14 | 7200 |  | 67 | 77 |  | 8.3 | 6 |  | <1 | <5 | <0.5 | NMOt0058 | Nannie Beaird | composite | 61 cm chip altered limestone | 32 24 22 | 106 6 00 | Korzeb and Kness (1994)
192 | 7410 | 12.1 | 0.2 | 1110 | 29 |  | 62 | 4 | >10.0 | 41 | 11 |  | <1 | 9906 | 7.37 |  | <2 |  | 0.1 |  | 0.06 | 6008 | 16 | <0.01 |  | 11 |  | 1484 | 21 |  | 1.8 | 1.3 | <10 | <20 | 80 | <1 | <10 | 1.6 |  | 7.7 | 16 | 5 | 11 | 7500 |  | 43 | 61 |  | 6.4 | 3 |  | <1 | <5 | <0.5 | NMOt0058 | Nannie Beaird | composite | 51 cm chip abundant calcite, hematite | 32 24 22 | 106 6 00 | Korzeb and Kness (1994)
193 | 4460 | <0.2 | 0.42 | 362 | 41 |  | 57 | 4 | >10.0 | <1.0 | 15 |  | <1 | 5740 | 9.76 |  | <2 |  | 0.05 |  | 0.11 | 2811 | 7 | 0.03 |  | 15 |  | 199 | <10 |  | 2.4 | 3.1 | <10 | <20 | 139 | <1 | <10 | 1.8 |  | 6.6 | 33 | 16 | 15 | 1900 |  | 18 | <10 |  | 3.3 | 4 |  | <1 | <5 | <0.5 | NMOt0058 | Nannie Beaird | composite | 25 cm chip abundant calcite, hematite | 32 24 22 | 106 6 00 | Korzeb and Kness (1994)
194 | 1890 | 5.8 | 0.14 | 322 | 140 |  | 39 | 1 | >10.0 | 37.5 | 3 |  | <1 | 1471 | 5.17 |  | <2 |  | 0.04 |  | 0.17 | 1391 | 16 | 0.02 |  | 5 |  | 5167 | <10 |  | 3.4 | 1.3 | <10 | <20 | 75 | <1 | <10 | 1.6 |  | 11 | 25 | 2 | 13 | 3400 |  | 29 | 27 |  | 4 | 3 |  | <1 | <5 | <0.5 | NMOt0058 | Nannie Beaird | composite | 43 cm chip altered limestone | 32 24 22 | 106 6 00 | Korzeb and Kness (1994)
195 | 5570 | <0.2 | 0.12 | 596 | 140 |  | 145 | 2 | >10.0 | 4.7 | 5 |  | <1 | 1842 | >10.0 |  | <2 |  | 0.03 |  | 0.09 | 2722 | 36 | <0.01 |  | 9 |  | 2080 | <10 |  | 2.5 | 1.6 | <10 | <20 | 60 | <1 | <10 | 1.4 |  | 18 | 13 | 6 | 12 | 7200 |  | 17 | <10 |  | 3.1 | 5 |  | <1 | <5 | <0.5 | NMOt0058 | Nannie Beaird | composite | 31 cm chip limestone | 32 24 22 | 106 6 00 | Korzeb and Kness (1994)
196 | 2890 | <0.2 | 0.45 | 352 | 640 |  | 75 | 2 | 7.47 | 8.9 | 56 |  | <1 | 7474 | >10.0 |  | <2 |  | 0.12 |  | 0.05 | 8731 | 38 | 0.02 |  | 25 |  | 1217 | 36 |  | 2.6 | 4.4 | <10 | <20 | 170 | <1 | <10 | 3.4 |  | 7.6 | 237 | 14 | 18 | 7400 |  | 36 | 22 |  | 5 | 5 |  | <1 | <5 | <0.5 | NMOt0058 | Nannie Beaird | composite | 41 cm chip abundant clay, hematite | 32 24 22 | 106 6 00 | Korzeb and Kness (1994)
197 | 564 | 3.7 | 0.05 | 62 | 35 |  | 35 | 2 | >10.0 | 39.8 | <1.0 |  | <1 | 3001 | 4.31 |  | <2 |  | 0.04 |  | 0.54 | 10048 | 18 | 0.02 |  | 5 |  | 1099 | <10 |  | 1.5 | 0.9 | <10 | <20 | 267 | <1 | <10 | 0.7 |  | 7.3 | 19 | <2 | 7 | 11000 |  | 40 | 49 |  | 5.3 | 4 |  | <1 | <5 | <0.5 | NMOt0058 | Nannie Beaird | composite | 61 cm chip altered limestone | 32 24 22 | 106 6 00 | Korzeb and Kness (1994)
198 | 180 | 1.7 | 0.19 | 240 | 39 |  | 16 | 2 | >10.0 | 5.9 | 22 |  | <1 | 527 | 4.48 |  | <2 |  | 0.09 |  | 0.73 | 5640 | 8 | 0.01 |  | 17 |  | 230 | <10 |  | 0.4 | 1.7 | <10 | <20 | 187 | <1 | <10 | 1.7 |  | 5.2 | 28 | 4 | 15 | 1700 |  | 45 | 69 |  | 9.1 | 3 |  | 1 | <5 | <0.5 | NMOt0058 | Nannie Beaird | composite | 20 cm chip abundant calcite, hematite | 32 24 22 | 106 6 00 | Korzeb and Kness (1994)
199 | 5290 | <0.2 | 0.05 | 1540 | 120 |  | 47 | 5 | 6.59 | 23.3 | 3 |  | <1 | 814 | >10.0 |  | <2 |  | 0.02 |  | 0.07 | 5964 | 61 | 0.01 |  | 9 |  | 3852 | <10 |  | 20.7 | 0.9 | <10 | <20 | 136 | <1 | <10 | 1.7 |  | 13 | 12 | <2 | 25 | 13000 |  | 87 | 69 |  | 7.8 | 8 |  | <1 | <5 | 0.7 | NMOt0058 | Nannie Beaird | composite | 31 cm chiop altered limestone | 32 24 22 | 106 6 00 | Korzeb and Kness (1994)
200 | 1990 | 9.8 | 0.43 | 513 | 58 |  | 327 | 3 | 4.65 | <1.0 | 14 |  | <1 | 3171 | >10.0 |  | <2 |  | 0.1 |  | 0.07 | 3171 | 27 | 0.04 |  | 14 |  | 3270 | 24 |  | 4.8 | 4.4 | <10 | <20 | 109 | <1 | <10 | 3.7 |  | 12 | 95 | 11 | 16 | 6600 |  | 35 | 16 |  | 4.4 | 3 |  | <1 | <5 | <0.5 | NMOt0058 | Nannie Beaird | composite | 61 cm chip altered limestone | 32 24 22 | 106 6 00 | Korzeb and Kness (1994)
201 | 853 | <0.2 | 0.12 | 1280 | 220 |  | 201 | 7 | 4.13 | <1.0 | 32 |  | 1 | 5108 | >10.0 |  | <2 |  | 0.05 |  | 0.23 | 5402 | 37 | 0.3 |  | 18 |  | 2349 | <10 |  | 6.1 | 0.9 | <10 | <20 | 145 | <1 | <10 | 1.2 |  | 12 | 756 | 6 | 13 | 4900 |  | 45 | <10 |  | 4.4 | 2 |  | <1 | <5 | <0.5 | NMOt0058 | Nannie Beaird | composite | 31 cm chip abundant limonite | 32 24 22 | 106 6 00 | Korzeb and Kness (1994)
202 | 1680 | <0.2 | 0.09 | 1090 | 12 |  | 210 | 4 | 7.34 | <1.0 | 2 |  | <1 | 4413 | >10.0 |  | <2 |  | 0.02 |  | 0.07 | 320 | 47 | 0.02 |  | 13 |  | 2244 | <10 |  | 10 | 1 | <10 | <20 | 54 | <1 | <10 | 0.5 |  | 13 | 210 | 5 | 9 | 5100 |  | 22 | <10 |  | 2 | 3 |  | <1 | <5 | <0.5 | NMOt0058 | Nannie Beaird | composite | 76 cm chip limestone | 32 24 22 | 106 6 00 | Korzeb and Kness (1994)
203 | 1780 | 12.9 | 0.05 | 295 | 140 |  | 32 | 2 | >10.0 | 42.9 | 2 |  | <1 | 2621 | 8.31 |  | <2 |  | 0.02 |  | 0.26 | 8172 | 12 | 0.02 |  | 8 |  | 3773 | <10 |  | 4.4 | 0.7 | <10 | <20 | 159 | <1 | <10 | <0.5 |  | 6.6 | 14 | <2 | 11 | 12000 |  | 47 | 40 |  | 4.4 | 7 |  | <1 | <5 | <0.5 | NMOt0058 | Nannie Beaird | composite | 31 cm chip altered limestone | 32 24 22 | 106 6 00 | Korzeb and Kness (1994)
204 | >10000 | 0.9 | 0.08 | 501 | 140 |  | 374 | 2 | >10.0 | <1.0 | 14 |  | <1 | 9919 | >10.0 |  | <2 |  | 0.04 |  | 0.06 | 4221 | 38 | 0.03 |  | 20 |  | 1152 | <10 |  | 3.6 | 1 | <10 | <20 | 63 | <1 | <10 | 0.9 |  | 8.4 | 25 | 4 | 11 | 4800 |  | 34 | 22 |  | 4.1 | 4 |  | <1 | <5 | <0.5 | NMOt0058 | Nannie Beaird | composite | 61 cm chip do. | 32 24 22 | 106 6 00 | Korzeb and Kness (1994)
205 | 3100 | 33.8 | 0.02 | 70 | 2400 |  | 100 | <1 | >10.0 | 2.5 | <1.0 |  | <1 | 686 | 1.33 |  | <2 |  | 0.01 |  | 0.2 | 1708 | 2 | <0.01 |  | 2 |  | 4929 | <10 |  | 0.9 | <0.5 | <10 | <20 | 786 | <1 | <10 | 0.6 |  | 1.1 | 19 | <2 | <1 | 810 |  | 14 | 19 |  | 2.4 | <2 |  | <1 | <5 | <0.5 | NMOt0058 | Nannie Beaird | composite | 31 cm chip calcite | 32 24 22 | 106 6 00 | Korzeb and Kness (1994)
206 | 270 | 0.7 | 0.14 | 438 | 2200 |  | 28 | 2 | >10.0 | 9 | 2 |  | 1 | 868 | 2.02 |  | <2 |  | 0.07 |  | 0.11 | 1929 | 4 | 0.02 |  | 5 |  | 1688 | 47 |  | 3.1 | 2.2 | <10 | <20 | 374 | <1 | <10 | 1.6 |  | 2.5 | 19 | <2 | 5 | 1100 |  | 24 | 27 |  | 3.2 | <2 |  | <1 | <5 | <0.5 | NMOt0058 | Nannie Beaird | composite | 36 cm chip calcite | 32 24 22 | 106 6 00 | Korzeb and Kness (1994)
207 | >10000 | 2.7 | 0.06 | 1270 | 27 |  | 77 | 4 | >10.0 | 54.6 | 20 |  | <1 | 4173 | 7.85 |  | <2 |  | 0.03 |  | 1.37 | 6790 | 39 | <0.01 |  | 18 |  | 2978 | <10 |  | 17 | 1.1 | <10 | <20 | 89 | <1 | <10 | 0.9 |  | 4.6 | 21 | 3 | 27 | 15000 |  | 83 | 91 |  | 10 | 4 |  | <1 | <5 | 0.8 | NMOt0058 | Nannie Beaird | composite | 41 cm chip altered limestone | 32 24 22 | 106 6 00 | Korzeb and Kness (1994)
208 | 3570 | 5.3 | 0.03 | 148 | 3000 |  | 32 | 1 | >10.0 | 2.1 | 4 |  | <1 | 153 | 1.98 |  | <2 |  | 0.03 |  | 0.95 | 4723 | 2 | 0.01 |  | 12 |  | 1697 | <10 |  | 2 | 1 | <10 | <20 | 442 | <1 | <10 | 0.5 |  | 1.5 | 21 | <2 | 5 | 590 |  | 15 | 21 |  | 3.4 | <2 |  | <1 | <5 | <0.5 | NMOt0058 | Nannie Beaird | composite | 20 cm chip calcite | 32 24 22 | 106 6 00 | Korzeb and Kness (1994)
209 | 39 | <0.2 | 0.05 | 6 | 1700 |  | 6 | <1 | >10.0 | <1.0 | 3 |  | <1 | 20 | 0.78 |  | <2 |  | 0.02 |  | 0.35 | 1087 | 2 | 0.02 |  | 1 |  | 59 | <10 |  | 0.2 | 0.7 | <10 | <20 | 1450 | <1 | <10 | 0.7 |  | 1.2 | 19 | <2 | <1 | 530 |  | 7 | 10 |  | 1.5 | <2 |  | <1 | <5 | <0.5 | NMOt0058 | Nannie Beaird | composite | 36 cm chip calcite | 32 24 22 | 106 6 00 | Korzeb and Kness (1994)
210 | 888 | 14.5 | 0.04 | 99 | >20000 |  | 24 | <1 | >10.0 | 98.8 | <1.0 |  | <1 | 441 | 1.28 |  | <2 |  | <0.01 |  | 0.1 | 1592 | 9 | <0.01 |  | 2 |  | 1851 | <10 |  | 7.1 | <0.5 | <10 | <20 | 392 | <1 | <10 | 1.1 |  | 0.8 | 19 | <2 | 4 | 8100 |  | 11 | 17 |  | 2.3 | <2 |  | <1 | <5 | <0.5 | NMOt0058 | Nannie Beaird | composite | 38 cm chip calcite | 32 24 22 | 106 6 00 | Korzeb and Kness (1994)
211 | >10000 | 10.9 | 0.07 | 425 | 5900 |  | 76 | 1 | >10.0 | 81 | 7 |  | <1 | 1827 | 4 |  | <2 |  | 0.06 |  | 0.1 | 3219 | 10 | 0.17 |  | 5 |  | 988 | <10 |  | 6.3 | 1 | <10 | <20 | 317 | <1 | <10 | <0.5 |  | 3.5 | 51 | 3 | 6 | 2600 |  | 16 | <10 |  | 2.6 | <2 |  | <1 | <5 | <0.5 | NMOt0058 | Nannie Beaird | composite | 41 cm chip altered limestone | 32 24 22 | 106 6 00 | Korzeb and Kness (1994)
212 | 41 | <0.2 | 1.3 | 82 | 650 |  | 6 | <1 | 8.69 | 7.8 | 4 |  | 9 | 473 | 2.45 |  | 4 |  | 0.44 |  | 0.33 | 494 | <1 | 0.02 |  | 30 |  | 165 | 260 |  | 1 | 14 | <10 | <20 | 42 | 2 | <10 | 12 |  | 3.3 | 48 | 9 | 10 | 1000 |  | 30 | 39 |  | 4.8 | <2 |  | <1 | <5 | <0.5 | NMOt0058 | Nannie Beaird | composite | 31 cm chip fault, abundant malachite | 32 24 22 | 106 6 00 | Korzeb and Kness (1994)
213 | 350 | 4.4 | 0.04 | 163 | 50 |  | 31 | 2 | >10.0 | 10.8 | 2 |  | <1 | 3419 | 4.16 |  | <2 |  | 0.02 |  | 3.2 | 9705 | 5 | 0.02 |  | 5 |  | 748 | <10 |  | 1.4 | <0.5 | <10 | <20 | 174 | <1 | <10 | 0.8 |  | 3.3 | 18 | <2 | 10 | 3100 |  | 30 | 32 |  | 4.1 | 4 |  | <1 | <5 | <0.5 | NMOt0058 | Nannie Beaird | composite | 66 cm chip limestone | 32 24 22 | 106 6 00 | Korzeb and Kness (1994)
214 | 330 | 4.3 | 0.05 | 235 | 820 |  | 14 | <1 | >10.0 | 28.4 | 4 |  | <1 | 2391 | 4.01 |  | <2 |  | 0.02 |  | 0.44 | 5046 | 13 | 0.01 |  | 9 |  | 704 | <10 |  | 5.1 | 1.2 | <10 | <20 | 195 | <1 | <10 | <0.5 |  | 3.6 | 31 | <2 | 12 | 3600 |  | 25 | 35 |  | 5.4 | 2 |  | <1 | <5 | <0.5 | NMOt0058 | Nannie Beaird | composite | 20 cm chip fault, abundant malachite | 32 24 22 | 106 6 00 | Korzeb and Kness (1994)
215 | 513 | <0.2 | 0.14 | 124 | 4100 |  | 12 | 1 | >10.0 | 20.2 | 4 |  | <1 | 494 | 2.25 |  | <2 |  | 0.06 |  | 0.18 | 2781 | 5 | 0.02 |  | 11 |  | 721 | 29 |  | 2 | 2.1 | <10 | <20 | 629 | <1 | <10 | 1.3 |  | 2.2 | 66 | 2 | 2 | 1100 |  | 15 | 12 |  | 3 | 2 |  | <1 | <5 | <0.5 | NMOt0058 | Nannie Beaird | composite | 76 cm chip calcite, limonite | 32 24 22 | 106 6 00 | Korzeb and Kness (1994)
216 | 709 | <0.2 | 0.05 | 43 | 330 |  | 17 | <1 | >10.0 | 1 | <1.0 |  | <1 | 222 | 1.69 |  | <2 |  | 0.02 |  | 2.42 | 3080 | <1 | 0.01 |  | 3 |  | 142 | <10 |  | 0.8 | 0.6 | <10 | <20 | 604 | <1 | <10 | <0.5 |  | 1 | 19 | <2 | <1 | 560 |  | 12 | 14 |  | 2.3 | <2 |  | <1 | <5 | <0.5 | NMOt0058 | Nannie Beaird | composite | 25 cm chip calcite, limonite | 32 24 22 | 106 6 00 | Korzeb and Kness (1994)
217 | 5390 | 0.8 | 0.07 | 38 | 930 |  | 810 | 2 | >10.0 | 2.7 | 4 |  | <1 | 88 | 1.07 |  | <2 |  | 0.03 |  | 0.28 | 1504 | 3 | 0.01 |  | 5 |  | 82 | <10 |  | 1.4 | 1 | <10 | <20 | 578 | <1 | <10 | 0.9 |  | 1.9 | 23 | <2 | <1 | 750 |  | 10 | 14 |  | 1.8 | <2 |  | <1 | <5 | <0.5 | NMOt0058 | Nannie Beaird | composite | 51 cm chip calcite, limonite | 32 24 22 | 106 6 00 | Korzeb and Kness (1994)
218 | 1570 | 2.1 | 0.61 | 221 | 250 |  | 20 | 1 | >10.0 | 13.2 | 22 |  | 3 | 1974 | 1.58 |  | 7 |  | 0.06 |  | 0.12 | 3026 | 8 | 0.01 |  | 15 |  | 4264 | 46 |  | 2 | 3.7 | <10 | <20 | 45 | <1 | <10 | 6.9 |  | 5.1 | 24 | 9 | 7 | 3700 |  | 20 | 44 |  | 4.1 | <2 |  | <1 | <5 | <0.5 | NMOt0058 | Nannie Beaird | composite | 31 cm chip fault | 32 24 22 | 106 6 00 | Korzeb and Kness (1994)
219 | 3040 | 4.7 | 0.26 | 585 | 52 |  | 77 | <1 | 7.17 | 9.6 | 8 |  | <1 | 1611 | >10.0 |  | 3 |  | 0.11 |  | 0.06 | 1592 | 11 | 0.17 |  | 4 |  | 1006 | <10 |  | 2.7 | 3.1 | <10 | <20 | 129 | <1 | <10 | 4.9 |  | 5.7 | 46 | 9 | 8 | 1700 |  | 22 | 15 |  | 3.1 | <2 |  | <1 | <5 | <0.5 | NMOt0058 | Nannie Beaird | select | select, skarn | 32 24 17 | 106 6 3 | Korzeb and Kness (1994)
220 | 350 | 0.5 | 0.31 | 111 | 130 |  | 50 | <1 | 1.41 | 2.4 | 48 |  | <1 | 1019 | >10.0 |  | <2 |  | 0.04 |  | 0.13 | 793 | 89 | 0.02 |  | 32 |  | 46 | <10 |  | 1.2 | 2.9 | <10 | <20 | 59 | <1 | <10 | 2.3 |  | 14 | 34 | 9 | 14 | 187 |  | 61 | 37 |  | 4.7 | <2 |  | <1 | <5 | <0.5 | NMOt0058 | Nannie Beaird | grab | dump, silicified limestone, quartz monzonite | 32 24 25 | 106 6 17 | Korzeb and Kness (1994)
221 | 32 | <0.2 | 0.59 | 28 | 6 |  | 7 | <1 | >10.0 | <1.0 | 5 |  | 2 | 206 | 9.46 |  | 2 |  | 0.02 |  | 0.28 | 1532 | 11 | <0.01 |  | 5 |  | 7 | <10 |  | 0.4 | 1 | <10 | <20 | 65 | <1 | <10 | <0.5 |  | 7.2 | 18 | 37 | 19 | 32 |  | 21 | 11 |  | 4 | 3 |  | <1 | <5 | <0.5 | NMOt0058 | Nannie Beaird | grab | dump, silicified limestone | 32 24 25 | 106 6 17 | Korzeb and Kness (1994)
Oro702* | 61 | 22 | 8.5 | 56 | 151 | 1 | <10 |  | 2.4 | < 2 | 33 |  |  | 41 | 5.1 | 26 |  |  | 2.3 | 9 | 0.59 | 2060 | 5 | 3.1 | 4 | 35 | 0.13 | 114 |  |  |  | 9 |  | <5 | 150 | <40 |  | 9 | 0.21 | <100 | 241 |  | 14 | 390 |  | 17 | 39 | 22 |  | <2 | < 4 |  | <1 |  | NMOt0058 | Nannie Beard | composite | 1.5 ft chip of Fe oxides | 32.405555 | 106.1 | this report (collected by VTM)
Oro703* | 483 | <2 | 0.15 | 34 | 19 | <1 | <10 |  | 25 | < 2 | 24 |  |  | 8 | 7.1 | 20 |  |  | 0.08 | 5 | 0.91 | 9100 | 17 | 0.29 | <4 | 17 | 0.15 | 47 |  |  |  | <2 |  | <5 | 291 | <40 |  | <6 | 0.005 | <100 | 40 |  | 26 | 43 |  | 21 | 42 | 19 |  | 3 | < 4 |  | 2 |  | NMOt0058 | Nannie Beard | composite | 6 ft chip of magnetite-hematite zone | 32.405555 | 106.1 | this report (collected by VTM)
Oro704* | 63 | <2 | 0.45 | 135 | 262 | <1 | <10 |  | 29 | 6 | 3 |  |  | 1030 | 5.1 | 7 |  |  | 0.13 | 9 | 0.32 | 2190 | 8 | 0.09 | <4 | 15 | 0.08 | 205 |  |  |  | <2 |  | <5 | 178 | <40 |  | <6 | 0.01 | <100 | 119 |  | 26 | 1310 |  | 6 | 12 | <9 |  | <2 | <4 |  | 1 |  | NMOt0058 | Nannie Beard | composite | 2 ft chip of Fe oxides | 32.405555 | 106.1 | this report (collected by VTM)
302 |  | <0.2 | [11 empty] | 1000 |  |  |  | <0.19 | [9 empty] | 17 | [15 empty] | 39 | [11 empty] | NW3 T22S R8E (MON2) | select | select outcrop of garnet skarn | 32.588888 | 106.111111 | this report (collected by VTM)
109 | 49 | <0.2 | 0.26 | 34 | 29 |  | 111 | 1 | 0.23 | <1.0 | 8 |  | <1 | 104 | >10.0 |  | 9 |  | 0.42 |  | 0.03 | 338 | 21 | 0.38 |  | 5 |  | 100 | 29 |  | 0.8 | 2.4 | <10 | <20 | 207 | <1 | <10 | 4.7 |  | 5.5 | 28 | 150 | 2 | 66 |  | 240 | 280 |  | 12 | 4 |  | <1 | <5 | <0.5 |  | Old Abe | composite | 81 cm chip silicified limestone | 32 24 5 | 106 6 7 | Korzeb and Kness (1994)
Oro700 | 21 | <2 | 0.66 | <10 | 60 | <1 | 22 |  | 13 | < 2 | 13 |  |  | 36 | 20 | <4 |  |  | 0.03 | 3 | 0.16 | 909 | 7 | 0.009 | <4 | 200 | 0.04 | 49 |  |  |  | <2 |  | <5 | 27 | <40 |  | <6 | 0.02 | <100 | 97 |  | 9 | 9 |  | 22 | 52 | 13 |  | 4 | < 4 |  | <1 |  |  | Orogrande | select | Select dump | 32.414472 | 106.117416 | this report (collected by VTM)
Oro701 | 98 | <2 | 1.2 | <10 | 41 | <1 | 45 |  | 11 | < 2 | 12 |  |  | 2 | 18 | <4 |  |  | 0.07 | 9 | 0.19 | 919 | 16 | 0.03 | <4 | 15 | 0.08 | 43 |  |  |  | <2 |  | <5 | 100 | <40 |  | <6 | 0.06 | <100 | 103 |  | 9 | 16 |  | 4 | 10 | <9 |  | 3 | < 4 |  | <1 |  |  | Orogrande | grab | Grab of dump | 32.415972 | 106.118611 | this report (collected by VTM)
Oro399* | 118 | <2 | 0.79 | 13 | 42 | <1 | 25 |  | 8.9 | < 2 | < 2 |  |  | 970 | 22 | <4 |  |  | 0.03 | 4 | 0.06 | 574 | 26 | 0.02 | <4 | 10 | 0.07 | 42 |  |  |  | <2 |  | 8 | 27 | <40 |  | <6 | 0.12 | <100 | 136 |  | 10 | 6 |  | 6 | 15 | <9 |  | 3 | < 4 |  | <1 |  |  | Orogrande | composite | 4 ft chip across face | 32.417166 | 106.118138 | this report (collected by VTM)
Oro469b | 47 | <2 | 7.3 | <10 | 462 | 1 | <10 |  | 1.3 | < 2 | 12 |  |  | 23800 | 1.4 | 17 |  |  | 1.8 | 6 | 0.41 | 103 | 38 | 2.6 | 11 | 114 | 0.1 | 11 |  |  |  | 5 |  | <5 | 441 | <40 |  | 9 | 0.21 | <100 | 63 |  | 20 | 26 |  | 20 | 47 | 27 |  | <2 | < 4 |  | 2 |  |  | Orogrande | composite | Chip | 32.424694 | 106.115083 | this report (collected by VTM)
Oro708 | 22 | <2 | 1.9 | 18 | 674 | <1 | 17 |  | 6.1 | <2 | <2 |  |  | 7730 | 15 | 36 |  |  | 1.7 | 17 | 0.37 | 26600 | 50 | 0.04 | <4 | 6 | 0.06 | 28 |  |  |  | 3 |  | <5 | 1300 | <40 |  | <6 | 0.05 | <100 | 86 |  | 9 | 13 |  | 13 | 22 | <9 |  | 3 | <4 |  | <1 |  |  | Orogrande | select | Dump select | 32.470833 | 106.104166 | this report (collected by VTM)
Oro709 | 35 | 16 | 0.24 | 1040 | 1000 | <1 | 24 |  | 0.15 | <2 | <2 |  |  | 6890 | 20 | 34 |  |  | 0.12 | 11 | 0.06 | 26800 | 31 | 0.02 | <4 | 11 | 0.008 | 90 |  |  |  | <2 |  | <5 | 4800 | <40 |  | <6 | 0.007 | <100 | 90 |  | 9 | 152 |  | 2 | 12 | <9 |  | 3 | <4 |  | <1 |  |  | Orogrande | select | Dump select | 32.471111 | 106.103888 | this report (collected by VTM)
Oro710 | 6 | <2 | 1.1 | <10 | 1750 | <1 | 17 |  | 0.49 | <2 | 4 |  |  | 31 | 16 | 24 |  |  | 0.45 | 12 | 0.17 | 19000 | 18 | 0.01 | <4 | 15 | 0.02 | 77 |  |  |  | <2 |  | <5 | 3330 | <40 |  | <6 | 0.05 | 131 | 74 |  | 6 | 256 |  | 5 | 14 | <9 |  | 2 | <4 |  | <1 |  |  | Orogrande | select | Dump select | 32.470333 | 106.095027 | this report (collected by VTM)
223 | 180 | 2.7 | 0.19 | 283 | 57 |  | 39 | 2 | 1.08 | 3.5 | 3 |  | <1 | 1136 | >10.0 |  | 3 |  | 0.05 |  | 0.04 | 623 | 29 | 0.07 |  | <1 |  | 1062 | <10 |  | 26.6 | 0.6 | <10 | <20 | 49 | <1 | <10 | 0.5 |  | 2.1 | 54 | 13 | 1 | 800 |  | 10 | <10 |  | 1.3 | <2 |  | <1 | <5 | <0.5 |  | Oversight | select | select, abundant hematite | 32 24 35 | 106 6 25 | Korzeb and Kness (1994)
524 |  | <0.2 | 1.11 | <5 |  |  | 7 |  | 1.79 | 6 | 48 |  |  | 1525 | 3.31 |  |  |  | 0.03 |  | 1 | 444 | 2 | 0.05 |  | 65 |  | 12 | [5 empty] | <20 | 96 |  | <10 |  |  |  | 22 |  | 3 |  |  | 11 | [8 empty] | NMOt0061 | Panama group | composite | 102 cm chip altered limestone | 32.433333 | 106.103333 | Korzeb and Kness (1994)
525 | 40 | 0.3 | 1.95 | 9 | 150 |  | <5 | 13 | 3.87 | <1.0 | 17 |  | 27 | 1600 | 2.13 |  | 3 |  | 0.1 |  | 0.43 | 907 | 3 | 0.18 |  | 14 |  | 22 | 44 |  | 0.7 | 7.4 | <10 | <20 | 93 | <1 | <10 | 9.4 |  | 4.3 | 34 | <2 | 12 | 44 |  | 49 | 90 |  | 7.8 | 2 |  | <1 | <5 | 0.5 | NMOt0061 | Panama group | grab | dump, calcite | 32.4325 | 106.106388 | Korzeb and Kness (1994)
375 | 72 | <0.2 | 0.9 | 8 | 690 |  | 10 | 4 | 7.85 | <1.0 | 27 |  | 11 | 1854 | 5.27 |  | 4 |  | 0.07 |  | 0.45 | 856 | 5 | 0.02 |  | 7 |  | 21 | 62 |  | 2.2 | 0.8 | <10 | 31 | 99 | <1 | <10 | 6.2 |  | 24 | 41 | 8 | 121 | 36 |  | 150 | 230 |  | 13 | 3 |  | 3 | 20 | 1.4 | NMOt0064 | Philedelphia | composite | 122 cm chip skarn | 32.418055 | 106.106388 | Korzeb and Kness (1994)
266 | 190 | <0.2 | 0.2 | 161 | 84 |  | 79 | 23 | 3.63 | <1.0 | 25 |  | <1 | 250 | >10.0 |  | <2 |  | 0.3 |  | 0.22 | 198 | 96 | 1.17 |  | 15 |  | 820 | <10 |  | 4.7 | 2.1 | 26 | <20 | 234 | <1 | 86 | 3 |  | 10 | 27 | 14 | 4 | 83 |  | 14 | <10 |  | 1.2 | <2 |  | <1 | <5 | <0.5 |  | Raton | composite | 102 cm chip iron skarn | 32 24 40 | 106 6 53 | Korzeb and Kness (1994)
Orogrande | <5 | <2 | 5.5 | <10 | 697 | 1 | <10 |  | 7.8 | < 2 | 12 |  |  | 130 | 4.7 | 13 |  |  | 1.9 | 18 | 0.69 | 485 | <2 | 2 | 6 | 19 | 0.07 | 35 |  |  |  | 4 |  | <5 | 366 | <40 |  | <6 | 0.18 | <100 | 71 |  | 16 | 36 |  | 30 | 54 | 23 |  | <2 | < 4 |  | 1 |  |  | Sand | grab | Grab of sand pile for standard | 32.425 | 106.082222 | this report (collected by VTM)
AML 35A | 72 | 0.7 | 0.22 | 3.9 | <50 | 12 | <5 | <0.5 | 7.95 | 15.5 | 47 |  | <1 | 6567 | 32.8 |  | 1 | <0.20 | 0.06 |  | 2.88 | 1648 | 2 | 0.03 |  | 38 | 0.024 | 12 | <15 |  | 0.2 | 3.1 | <3 |  | 21 | <0.5 |  | 1.3 | 0.05 | 2.4 | 54 | 37 | 12 | 290 |  | 6.1 | 14 | <5 | 1 | 0.2 |  | <0.5 | 0.8 | 0.11 |  | SE10 T22S R8E | grab | dump | 32 23 45 | 106 6 10 | this report (collected by VTM)
AML 35C | 518 | 6.5 | 0.25 | 1 | 530 | 7 | <5 | <0.5 | 7.29 | 14.2 | 75 |  | <1 | 22518 | 30.5 |  | 2 | 0.3 | 0.02 |  | 3.58 | 1325 | 4 | 0.05 |  | 51 | 0.031 | 64 | <15 |  | <0.1 | 4.2 | <3 |  | 57 | <0.5 |  | 1.6 | 0.05 | 3.1 | 10 | <1 | 7 | 760 |  | 3.6 | 9 | <5 | 0.4 | <0.2 |  | <0.5 | 0.4 | 0.06 |  | SE10 T22S R8E | composite | 1 ft chip of vein | 32 23 45 | 106 6 10 | this report (collected by VTM)
AML 35B | 53 | 4.7 | 0.07 | 6 | <50 | 8 | <5 | 3.2 | 12.19 | 5.3 | 47 |  | <1 | 40663 | 5.73 |  | <1 | <0.20 | 0.02 |  | 8.04 | 1240 | 2 | 0.08 |  | 65 | 0.01 | <5 | <15 |  | 0.4 | 0.2 | <3 |  | 52 | <0.5 |  | <0.5 | 0.01 | <0.5 | 5 | 5 | 8 | 240 |  | 4.6 | 8 | <5 | 0.4 | <0.2 |  | <0.5 | 0.3 | <0.5 |  | SE10 T22S R8E | composite | chip of rib | 32 23 45 | 106 6 10 | this report (collected by VTM)
243 | 5 | <0.2 | 1.97 | 6 | 14 |  | 20 | 13 | 2.37 | <1.0 | 16 |  | <1 | 379 | >10.0 |  | 3 |  | 0.06 |  | 0.32 | 278 | 2 | 0.28 |  | 14 |  | 15 | <10 |  | 0.4 | 10 | <10 | <20 | 185 | <1 | <10 | 6 |  | 8.1 | 46 | 6 | 6 | 25 |  | 150 | 93 |  | 2.5 | <2 |  | <1 | <5 | <0.5 |  | Shamrock | composite | 114 cm chip skarn | 32 24 23 | 106 6 40 | Korzeb and Kness (1994)
244 | 56 | <0.2 | 0.08 | 8 | 13 |  | 24 | <1 | 5.97 | <1.0 | 16 |  | <1 | 113 | >10.0 |  | <2 |  | 0.09 |  | 0.02 | 119 | <1 | 0.12 |  | 14 |  | 17 | <10 |  | 0.3 | 0.8 | <10 | <20 | 95 | <1 | <10 | <0.5 |  | 0.6 | 60 | 8 | 1 | 20 |  | 13 | <10 |  | 0.6 | <2 |  | <1 | <5 | <0.5 |  | Shamrock | composite | 132 cm chip skarn | 32 24 23 | 106 6 40 | Korzeb and Kness (1994)
271 | 110 | <0.2 | 0.87 | 28 | 190 |  | <5 | <1 | >10.0 | 1.7 | 28 |  | <1 | 3132 | 9.86 |  | 3 |  | 0.03 |  | 0.21 | 2402 | 10 | <0.01 |  | 36 |  | 33 | <10 |  | 1.4 | 2.6 | <10 | <20 | 14 | <1 | <10 | 1.3 |  | 19 | 33 | 26 | 11 | 211 |  | 43 | 66 |  | 1.9 | <2 |  | <1 | <5 | <0.5 | NMOt0036 | Shoe Fly/Providence | composite | 76 cm chip skarn | 32.42791 | 106.11363 | Korzeb and Kness (1994)
272 | 230 | <0.2 | 0.7 | 35 | 100 |  | <5 | 7 | >10.0 | 1.2 | 80 |  | 3 | 6045 | >10.0 |  | 8 |  | 0.02 |  | 0.17 | 1879 | 16 | 0.08 |  | 84 |  | 41 | <10 |  | 1.4 | <0.5 | <10 | <20 | 23 | <1 | <10 | <0.5 |  | 11 | 20 | 96 | 7 | 171 |  | 7 | <10 |  | 2.4 | <2 |  | <1 | <5 | <0.5 | NMOt0036 | Shoe Fly/Providence | composite | 46 cm chip skarn | 32.42791 | 106.11363 | Korzeb and Kness (1994)
273 | 24 | 0.7 | 0.13 | 82 | 118 |  | <5 | 2 | >10.0 | 4.3 | 13 |  | <1 | 504 | 5.2 |  | <2 |  | 0.07 |  | 0.13 | 3697 | 54 | 0.04 |  | 39 |  | 15 | 15 |  | 1.1 | 1 | <10 | <20 | 107 | <1 | <10 | <0.5 |  | 5.3 | 8 | 3 | 13 | 237 |  | 18 | 11 |  | 2.5 | <2 |  | <1 | <5 | <0.5 | NMOt0036 | Shoe Fly/Providence | composite | 46 cm chip do. | 32.42791 | 106.11363 | Korzeb and Kness (1994)
274 | 230 | <0.2 | 0.66 | 104 | 47 |  | <5 | 1 | >10.0 | 2.3 | 16 |  | 1 | 2329 | 9.64 |  | 6 |  | 0.02 |  | 0.38 | 2392 | 15 | 0.01 |  | 31 |  | 58 | <10 |  | 6.5 | 2.1 | <10 | <20 | 50 | <1 | <10 | 1.6 |  | 9.1 | 66 | 45 | 10 | 420 |  | 12 | <10 |  | 1.7 | <2 |  | <1 | <5 | <0.5 | NMOt0036 | Shoe Fly/Providence | composite | 229 cm chip skarn | 32.42791 | 106.11363 | Korzeb and Kness (1994)
275 | 160 | <0.2 | 0.37 | 52 | 5 |  | 25 | 2 | >10.0 | <1.0 | 166 |  | <1 | 1742 | >10.0 |  | 16 |  | <0.01 |  | 0.09 | 1149 | 3 | <0.01 |  | 32 |  | 7 | <10 |  | 0.8 | <0.5 | <10 | <20 | 5 | <1 | <10 | 0.5 |  | 21 | 10 | 170 | 4 | 110 |  | 10 | <10 |  | 1.6 | 2 |  | <1 | <5 | <0.5 | NMOt0036 | Shoe Fly/Providence | composite | 61 cm chip skarn | 32.42791 | 106.11363 | Korzeb and Kness (1994)
276 | 704 | 37.2 | 0.77 | 77 | 12 |  | <5 | 2 | 5.34 | 1.2 | 336 |  | 4 | >20000 | >10.0 |  | 6 |  | 0.03 |  | 0.09 | 1359 | 32 | <0.01 |  | 79 |  | 81 | <10 |  | 1.4 | <0.5 | 11 | <20 | 28 | <1 | <10 | 0.7 |  | 36 | 7 | 61 | 4 | 360 |  | 6 | <10 |  | 1.6 | <2 |  | <1 | <5 | <0.5 | NMOt0036 | Shoe Fly/Providence | composite | 152 cm chip skarn | 32.42791 | 106.11363 | Korzeb and Kness (1994)
277 | 370 | 1.8 | 0.19 | 670 | 12 |  | 14 | 1 | 0.44 | 1.5 | 123 |  | 1 | 4336 | >10.0 |  | <2 |  | 0.01 |  | 0.05 | 358 | 66 | 0.01 |  | 105 |  | 374 | <10 |  | 20.4 | 0.6 | 11 | <20 | 34 | <1 | <10 | <0.5 |  | 7.3 | 12 | 11 | 2 | 192 |  | 10 | <10 |  | 0.9 | <2 |  | <1 | <5 | <0.5 | NMOt0036 | Shoe Fly/Providence | composite | 122 cm chip skarn | 32.42791 | 106.11363 | Korzeb and Kness (1994)
278 | 280 | <0.2 | 0.7 | 104 | 9 |  | 22 | 1 | >10.0 | 2 | 232 |  | 2 | 5906 | >10.0 |  | 5 |  | <0.01 |  | 0.22 | 1173 | 21 | <0.01 |  | 100 |  | 59 | <10 |  | 1.9 | <0.5 | <10 | <20 | 30 | <1 | <10 | <0.5 |  | 14 | 15 | 61 | 9 | 289 |  | 10 | <10 |  | 2.6 | 2 |  | <1 | <5 | <0.5 | NMOt0036 | Shoe Fly/Providence | composite | 183 cm chip skarn | 32.42791 | 106.11363 | Korzeb and Kness (1994)
279 | 74 | 1.3 | 0.46 | 27 | 27 |  | <5 | 1 | >10.0 | 6 | 1 |  | 2 | 4394 | >10 |  | 4 |  | 0.12 |  | 0.19 | 1795 | 13 | <0.01 |  | 48 |  | 5 | 26 |  | 0.9 | <0.5 | <10 | <20 | 110 | <1 | <10 | <0.5 |  | 7.2 | 17 | 54 | 11 | 138 |  | 6 | <10 |  | 1.8 | <2 |  | <1 | <5 | <0.5 | NMOt0036 | Shoe Fly/Providence | composite | 46 cm chip skarn | 32.42791 | 106.11363 | Korzeb and Kness (1994)
280 | 160 | 2.8 | 1.37 | 43 | 4 |  | <5 | 2 | 4.79 | 1 | 155 |  | <1 | >20000 | 8.54 |  | <2 |  | 0.01 |  | 0.87 | 1264 | 16 | 0.01 |  | 74 |  | 25 | <10 |  | 1.7 | 1.3 | <10 | <20 | 49 | <1 | <10 | 1 |  | 16 | 35 | 21 | 16 | 360 |  | 13 | <10 |  | 4.9 | 2 |  | <1 | <5 | <0.5 | NMOt0036 | Shoe Fly/Providence | composite | 51 cm chip skarn | 32.42791 | 106.11363 | Korzeb and Kness (1994)
281 | 350 | 0.3 | 0.3 | 69 | 9 |  | <5 | 10 | >10.0 | 1.6 | 67 |  | <1 | 4394 | >10.0 |  | 83 |  | <0.01 |  | 0.07 | 1400 | 68 | 0.01 |  | 15 |  | 87 | <10 |  | 1.8 | <0.5 | <10 | 49 | 28 | <1 | <10 | <0.5 |  | 37 | 7 | 759 | 6 | 187 |  | 14 | <10 |  | 1.8 | 6 |  | <1 | <5 | <0.5 | NMOt0036 | Shoe Fly/Providence | composite | 61 cm chip skarn | 32.42791 | 106.11363 | Korzeb and Kness (1994)
282 | 89 | 1.7 | 0.35 | 39 | 15 |  | <5 | 5 | >10.0 | <1.0 | 32 |  | <1 | 1725 | 6.88 |  | <2 |  | 0.08 |  | 0.2 | 5280 | 85 | 0.03 |  | 48 |  | 26 | <10 |  | 0.6 | 0.8 | <10 | <20 | 122 | <1 | <10 | 0.7 |  | 8.8 | 14 | 21 | 12 | 110 |  | 16 | 13 |  | 3.2 | 2 |  | <1 | <5 | <0.5 | NMOt0036 | Shoe Fly/Providence | composite | 91 cm chip skarn | 32.42791 | 106.11363 | Korzeb and Kness (1994)
283 | 2360 | 0.5 | 0.48 | 31 | 3 |  | <5 | 2 | 0.5 | 1.3 | 88 |  | 2 | 18496 | >10.0 |  | 4 |  | 0.06 |  | 0.07 | 259 | 68 | <0.01 |  | 81 |  | <5 | <10 |  | 1.2 | 1.9 | 70 | <20 | 39 | <1 | <10 | 1.2 |  | 29 | 28 | 47 | 4 | 192 |  | <1 | <10 |  | 0.2 | <2 |  | <1 | <5 | <0.5 | NMOt0036 | Shoe Fly/Providence | composite | 61 cm chip skarn | 32.42791 | 106.11363 | Korzeb and Kness (1994)
284 | 724 | 15.8 | 1.05 | 16 | 59 |  | <5 | <1 | 5.75 | 1.2 | 296 |  | 5 | >20000 | >10.0 |  | 3 |  | 0.01 |  | 0.22 | 835 | 35 | <0.01 |  | 123 |  | 11 | <10 |  | 0.4 | 1.6 | 21 | <20 | 50 | <1 | <10 | 1.2 |  | 23 | 27 | 37 | 6 | 59 |  | <1 | <10 |  | 1.4 | <2 |  | <1 | <5 | <0.5 | NMOt0036 | Shoe Fly/Providence | composite | 137 cm chip skarn | 32.42791 | 106.11363 | Korzeb and Kness (1994)
285 | 7 | <0.2 | 0.22 | 16 | 6 |  | 8 | 2 | >10.0 | <1.0 | 26 |  | <1 | 905 | 9.39 |  | 4 |  | <0.01 |  | 0.13 | 1284 | 1 | <0.01 |  | 21 |  | 4 | <10 |  | 0.4 | 0.8 | <10 | <20 | 10 | <1 | <10 | <0.5 |  | 8.5 | 6 | 51 | 4 | 43 |  | 6 | <10 |  | 1.2 | <2 |  | <1 | <5 | <0.5 | NMOt0036 | Shoe Fly/Providence | composite | 36 cm chip skarn | 32.42791 | 106.11363 | Korzeb and Kness (1994)
286 | 160 | <0.2 | 0.96 | 15 | 7 |  | <5 | <1 | >10.0 | <1.0 | 79 |  | <1 | 5192 | 8.49 |  | 3 |  | <0.01 |  | 0.23 | 1841 | 3 | <0.01 |  | 47 |  | 5 | <10 |  | 0.4 | 1.6 | <10 | <20 | 7 | <1 | <10 | 1.2 |  | 13 | 12 | 46 | 7 | 70 |  | 6 | <10 |  | 2.9 | <2 |  | <1 | <5 | <0.5 | NMOt0036 | Shoe Fly/Providence | composite | 152 cm chip limestone(?) | 32.42791 | 106.11363 | Korzeb and Kness (1994)
287 | 16 | 3.3 | 0.9 | 446 | 19 |  | <5 | 2 | 3.47 | 2.5 | 238 |  | 3 | 17596 | 9 |  | 3 |  | 0.04 |  | 0.16 | 4020 | 30 | <0.01 |  | 249 |  | 31 | <10 |  | 20 | 3.4 | <10 | <20 | 71 | <1 | <10 | 1.7 |  | 19 | 16 | 26 | 21 | 1100 |  | 15 | 12 |  | 3.6 | 2 |  | <1 | <5 | <0.5 | NMOt0036 | Shoe Fly/Providence | composite | 60 cm chip skarn | 32.42791 | 106.11363 | Korzeb and Kness (1994)
288 | 49 | <0.2 | 1.75 | 45 | 2 |  | <5 | <1 | >10.0 | <1.0 | 46 |  | <1 | 5736 | 8.29 |  | 4 |  | <0.01 |  | 0.74 | 1558 | 2 | <0.01 |  | 46 |  | 6 | <10 |  | 1.2 | 0.7 | <10 | <20 | 9 | <1 | <10 | 1.5 |  | 12 | 16 | 56 | 9 | 181 |  | 6 | <10 |  | 3.5 | <2 |  | <1 | <5 | <0.5 | NMOt0036 | Shoe Fly/Providence | composite | 61 cm chip skarn | 32.42791 | 106.11363 | Korzeb and Kness (1994)
289 | 9830 | 2.4 | 0.47 | 19 | 8 |  | <5 | 3 | >10.0 | 1.3 | 195 |  | 1 | >20000 | >10.0 |  | <2 |  | 0.01 |  | 0.11 | 1139 | 18 | <0.01 |  | 41 |  | 17 | <10 |  | 0.4 | 1.5 | 83 | <20 | 24 | <1 | <10 | 1.8 |  | 38 | 9 | 30 | 8 | 74 |  | 10 | <10 |  | 3 | <2 |  | <1 | <5 | <0.5 | NMOt0036 | Shoe Fly/Providence | composite | 152 cm chip skarn | 32.42791 | 106.11363 | Korzeb and Kness (1994)
290 | 260 | 2.1 | 0.45 | 230 | 350 |  | <5 | 33 | 4.56 | 3.9 | 23 |  | 2 | 2302 | 5.96 |  | <2 |  | 0.23 |  | 0.18 | 5819 | 44 | 0.15 |  | 45 |  | 349 | 40 |  | 3.7 | 2.8 | <10 | <20 | 272 | <1 | <10 | <0.5 |  | 4.6 | 18 | 3 | 18 | 920 |  | 23 | 29 |  | 4.8 | 2 |  | <1 | <5 | <0.5 | NMOt0036 | Shoe Fly/Providence | composite | 107 cm chip skarn | 32.42791 | 106.11363 | Korzeb and Kness (1994)
291 | 310 | 0.9 | 0.53 | 367 | 84 |  | <5 | 2 | 9.25 | 2.7 | 24 |  | 2 | 2058 | 7.43 |  | <2 |  | 0.2 |  | 0.16 | 1826 | 26 | 0.02 |  | 21 |  | 412 | 48 |  | 10 | 1.3 | <10 | <20 | 59 | <1 | <10 | 1.2 |  | 7.7 | 59 | 26 | 17 | 570 |  | 21 | 23 |  | 3.7 | <2 |  | <1 | <5 | <0.5 | NMOt0036 | Shoe Fly/Providence | composite | 183 cm chip skarn | 32.42791 | 106.11363 | Korzeb and Kness (1994)
292 | 962 | 0.4 | 0.82 | 471 | 36 |  | <5 | 4 | 2.43 | 3.2 | 148 |  | 2 | 15343 | >10.0 |  | <2 |  | 0.09 |  | 0.27 | 1668 | 75 | 0.02 |  | 95 |  | 94 | 15 |  | 9.4 | 2 | 23 | <20 | 62 | <1 | <10 | 1.2 |  | 26 | 22 | 29 | 13 | 240 |  | 26 | <10 |  | 4.6 | 2 |  | <1 | <5 | <0.5 | NMOt0036 | Shoe Fly/Providence | composite | 213 cm chip skarn | 32.42791 | 106.11363 | Korzeb and Kness (1994)
293 | 19 | <0.2 | 1.74 | 22 | 11 |  | <5 | <1 | 7.83 | <1.0 | 13 |  | 4 | 3348 | 8.27 |  | <2 |  | 0.04 |  | 0.6 | 1495 | 5 | <0.01 |  | 60 |  | 17 | 16 |  | 0.8 | 1.7 | <10 | <20 | 30 | <1 | <10 | 1.6 |  | 6 | 28 | 16 | 8 | 199 |  | <1 | <10 |  | 2.7 | <2 |  | <1 | <5 | <0.5 | NMOt0036 | Shoe Fly/Providence | composite | 51 cm chip skarn | 32.42791 | 106.11363 | Korzeb and Kness (1994)
294 | 290 | 2.1 | 0.63 | 73 | 220 |  | 335 | 3 | 1.17 | 1.9 | 451 |  | 4 | 10786 | >10.0 |  | <2 |  | 0.28 |  | 0.14 | 7284 | 82 | 0.02 |  | 109 |  | 13 | 85 |  | 1.3 | 2.2 | <10 | <20 | 132 | <1 | 200 | 0.9 |  | 8.8 | 14 | 19 | 45 | 117 |  | 26 | 16 |  | 8.2 | 4 |  | <1 | 7 | <0.5 | NMOt0036 | Shoe Fly/Providence | composite | 137 cm chip skarn | 32.42791 | 106.11363 | Korzeb and Kness (1994)
295 | 583 | 6.5 | 0.49 | 106 | 5 |  | <5 | 1 | 8.56 | <1.0 | 148 |  | 2 | >20000 | >10.0 |  | 4 |  | <0.01 |  | 0.17 | 942 | 15 | <0.01 |  | 55 |  | 31 | 11 |  | 3.4 | 0.5 | <10 | <20 | 16 | <1 | 47 | 0.6 |  | 39 | 34 | 43 | 9 | 214 |  | 8 | <10 |  | 1 | <2 |  | <1 | <5 | <0.5 | NMOt0036 | Shoe Fly/Providence | composite | 41 cm chip skarn | 32.42791 | 106.11363 | Korzeb and Kness (1994)
296 | 300 | 1.1 | 0.99 | 9 | 32 |  | <5 | 1 | >10.0 | 1 | 80 |  | 3 | 8675 | 7.83 |  | <2 |  | 0.22 |  | 0.24 | 2831 | 14 | 0.02 |  | 58 |  | 9 | 44 |  | 0.8 | 1.5 | <10 | <20 | 109 | <1 | <10 | 0.9 |  | 6.4 | 21 | 9 | 23 | 48 |  | 8 | <10 |  | 3.8 | <2 |  | <1 | <5 | <0.5 | NMOt0036 | Shoe Fly/Providence | composite | 107 cm chip skarn | 32.42791 | 106.11363 | Korzeb and Kness (1994)
297 | 260 | <0.2 | 0.61 | 670 | 42 |  | <5 | 4 | >10.0 | 3.5 | 9 |  | 4 | 1578 | 9.03 |  | 3 |  | 0.04 |  | 0.16 | 1192 | 83 | 0.01 |  | 23 |  | 44 | <10 |  | 19 | 3.5 | <10 | <20 | 39 | <1 | <10 | 1.9 |  | 11 | 59 | 41 | 18 | 330 |  | 51 | 49 |  | 6.2 | 2 |  | <1 | <5 | <0.5 | NMOt0036 | Shoe Fly/Providence | composite | 76 cm chip skarn | 32.42791 | 106.11363 | Korzeb and Kness (1994)
298 | 30 | <0.2 | 1.54 | 32 | 54 |  | <5 | <1 | >10.0 | 1.5 | 9 |  | 5 | 212 | 7.1 |  | 3 |  | 0.01 |  | 0.23 | 2197 | 3 | <0.01 |  | 10 |  | 6 | 11 |  | 7.1 | 5.1 | <10 | <20 | 24 | <1 | <10 | 3.1 |  | 6.3 | 29 | 23 | 9 | 85 |  | 19 | 30 |  | 2.9 | <2 |  | <1 | <5 | <0.5 | NMOt0036 | Shoe Fly/Providence | composite | 61 cm chip skarn | 32.42791 | 106.11363 | Korzeb and Kness (1994)
299 | 70 | <0.2 | 0.46 | 85 | 38 |  | <5 | 1 | >10.0 | 1.3 | 25 |  | 3 | 845 | 9.34 |  | 4 |  | <0.01 |  | 0.22 | 1813 | 8 | <0.01 |  | 25 |  | 126 | <10 |  | 1.8 | 0.7 | <10 | <20 | 22 | <1 | <10 | 0.6 |  | 18 | 16 | 51 | 6 | 223 |  | 27 | 14 |  | 1.6 | <2 |  | <1 | <5 | <0.5 | NMOt0036 | Shoe Fly/Providence | composite | 61 cm chip skarn | 32.42791 | 106.11363 | Korzeb and Kness (1994)
300 | 180 | 0.3 | 0.35 | 24 | 14 |  | <5 | <1 | >10.0 | <1.0 | 46 |  | <1 | 3181 | 8.18 |  | 6 |  | 0.05 |  | 0.19 | 1835 | 12 | <0.01 |  | 24 |  | 4 | 14 |  | 0.8 | 1 | <10 | <20 | 58 | <1 | <10 | <0.5 |  | 16 | 17 | 76 | 8 | 59 |  | 10 | <10 |  | 1.9 | <2 |  | <1 | <5 | <0.5 | NMOt0036 | Shoe Fly/Providence | composite | 41 cm chip skarn | 32.42791 | 106.11363 | Korzeb and Kness (1994)
301 | 864 | <0.2 | 0.73 | 43 | 3 |  | 17 | 2 | 0.01 | <1.0 | 8 |  | <1 | 1779 | 8.97 |  | 13 |  | 0.01 |  | 0.15 | 1367 | 1 | 0.01 |  | 14 |  | 53 | <10 |  | 3.3 | 0.5 | <10 | <20 | 4 | <1 | <10 | 0.7 |  | 26 | 5 | 170 | 8 | 142 |  | 13 | 24 |  | 3.6 | 2 |  | <1 | <5 | <0.5 | NMOt0036 | Shoe Fly/Providence | composite | 46 cm chip skarn | 32.42791 | 106.11363 | Korzeb and Kness (1994)
302 | 74 | <0.2 | 1.45 | 52 | 150 |  | <5 | <1 | 6.42 | <1.0 | 174 |  | 12 | 17894 | 8.56 |  | <2 |  | 0.12 |  | 0.55 | 1557 | 20 | 0.01 |  | 51 |  | 36 | 56 |  | 1.2 | 3.8 | <10 | <20 | 38 | <1 | <10 | 2.7 |  | 46 | 25 | 17 | 8 | 83 |  | 24 | <10 |  | 1.5 | <2 |  | <1 | <5 | <0.5 | NMOt0036 | Shoe Fly/Providence | composite | 137 cm chip skarn | 32.42791 | 106.11363 | Korzeb and Kness (1994)
303 | 657 | <0.2 | 0.23 | 143 | 35 |  | 13 | 2 | >10.0 | 1.6 | 142 |  | <1 | 3834 | >10.0 |  | 12 |  | 0.02 |  | 0.06 | 1781 | 21 | 0.01 |  | 30 |  | 19 | <10 |  | 2.6 | <0.5 | <10 | <20 | 21 | <1 | <10 | 0.6 |  | 24 | 36 | 130 | 6 | 194 |  | 15 | 20 |  | 2.1 | 4 |  | <1 | <5 | <0.5 | NMOt0036 | Shoe Fly/Providence | composite | 46 cm chip skarn | 32.42791 | 106.11363 | Korzeb and Kness (1994)
304 | 75 | 1.6 | 0.19 | 20 | 32 |  | <5 | <1 | >10.0 | 1.1 | 10 |  | <1 | 2924 | 4.59 |  | <2 |  | 0.11 |  | 0.1 | 3736 | 41 | 0.01 |  | 19 |  | 17 | 22 |  | 0.4 | 2.1 | <10 | <20 | 89 | <1 | <10 | <0.5 |  | 4.3 | 17 | 4 | 19 | 74 |  | 23 | 26 |  | 4.4 | 2 |  | <1 | <5 | <0.5 | NMOt0036 | Shoe Fly/Providence | composite | 51 cm chip skarn | 32.42791 | 106.11363 | Korzeb and Kness (1994)
305 | 1840 | 29.6 | 0.55 | 19 | <2 |  | <5 | 8 | 0.16 | <1.0 | 73 |  | <1 | 16330 | >10.0 |  | 4 |  | <0.01 |  | 0.03 | 122 | 66 | 0.01 |  | 101 |  | 12 | 10 |  | 0.6 | <0.5 | 39 | <20 | 14 | <1 | <10 | 0.8 |  | 11 | 8 | 43 | 2 | 66 |  | <1 | 10 |  | 0.4 | 2 |  | <1 | 5 | <0.5 | NMOt0036 | Shoe Fly/Providence | composite | 122 cm chip skarn | 32.42791 | 106.11363 | Korzeb and Kness (1994)
306 | 300 | 0.4 | 0.14 | 103 | 6 |  | 6 | 2 | 9.81 | <1.0 | 33 |  | <1 | 92 | 8.08 |  | <2 |  | 0.07 |  | 0.09 | 2947 | 36 | 0.02 |  | 34 |  | 13 | <10 |  | 0.7 | 0.6 | <10 | <20 | 53 | <1 | <10 | <0.5 |  | 5 | 17 | 10 | 8 | 82 |  | 18 | 14 |  | 2.4 | <2 |  | <1 | <5 | <0.5 | NMOt0036 | Shoe Fly/Providence | composite | 61 cm chip skarn | 32.42791 | 106.11363 | Korzeb and Kness (1994)
307 | 430 | 6.2 | 0.28 | 640 | 63 |  | 14 | 3 | >10.0 | 6.6 | 18 |  | <1 | 1222 | 9.94 |  | <2 |  | 0.01 |  | 1.2 | 3458 | 804 | 0.02 |  | 29 |  | 4637 | <10 |  | 34 | 1.4 | 13 | <20 | 85 | <1 | <10 | 0.7 |  | 6.8 | 64 | <2 | 7 | 960 |  | 12 | <10 |  | 1.6 | <2 |  | <1 | <5 | <0.5 | NMOt0036 | Shoe Fly/Providence | composite | 61 cm chip skarn | 32.42791 | 106.11363 | Korzeb and Kness (1994)
308 | 83 | <0.2 | 0.52 | 533 | 38 |  | 5 | 2 | 6.62 | 4 | 18 |  | 6 | 1495 | 9.57 |  | 3 |  | 0.03 |  | 0.25 | 1217 | 18 | <0.01 |  | 28 |  | 25 | <10 |  | 20.5 | 1.2 | <10 | <20 | 30 | <1 | <10 | 0.7 |  | 13 | 128 | 49 | 11 | 440 |  | 13 | <10 |  | 1.8 | <2 |  | <1 | <5 | <0.5 | NMOt0036 | Shoe Fly/Providence | composite | 61 cm chip skarn | 32.42791 | 106.11363 | Korzeb and Kness (1994)
309 | 190 | 1.4 | 0.86 | 27 | 39 |  | <5 | 2 | 4.78 | <1.0 | 236 |  | 1 | 15230 | >10.0 |  | 6 |  | 0.09 |  | 0.12 | 1859 | 17 | 0.03 |  | 82 |  | 12 | <10 |  | 0.7 | <0.5 | <10 | <20 | 63 | <1 | 18 | 1.2 |  | 23 | 8 | 74 | 3 | 31 |  | <1 | <10 |  | 0.7 | <2 |  | <1 | <5 | <0.5 | NMOt0036 | Shoe Fly/Providence | composite | 91 sm chip skarn | 32.42791 | 106.11363 | Korzeb and Kness (1994)
310 | 270 | 0.9 | 0.98 | 15 | 32 |  | 19 | 2 | 2.42 | <1.0 | 208 |  | 1 | 15162 | >10.0 |  | <2 |  | 0.08 |  | 0.13 | 1535 | 15 | 0.01 |  | 80 |  | 11 | <10 |  | 0.9 | 1 | 21 | <20 | 61 | <1 | 21 | 1.1 |  | 7.9 | 6 | 34 | 2 | 32 |  | <1 | <10 |  | 0.5 | <2 |  | <1 | <5 | <0.5 | NMOt0036 | Shoe Fly/Providence | composite | 46 cm chip skarn | 32.42791 | 106.11363 | Korzeb and Kness (1994)
311 | 220 | 0.4 | 0.67 | 318 | 13 |  | 26 | 3 | 1.08 | 7 | 74 |  | 3 | 920 | >10.0 |  | <2 |  | 0.06 |  | 0.08 | 539 | 87 | 0.04 |  | 21 |  | 203 | <10 |  | 3.4 | 4.1 | 18 | <20 | 268 | <1 | <10 | 1 |  | 27 | 13 | 8 | 19 | 890 |  | 25 | 11 |  | 3.6 | 2 |  | <1 | <5 | <0.5 | NMOt0036 | Shoe Fly/Providence | composite | 91 cm chip skarn | 32.42791 | 106.11363 | Korzeb and Kness (1994)
312 | 190 | <0.2 | 0.19 | 34 | 5 |  | 46 | 4 | 0.22 | 1.5 | 51 |  | <1 | 487 | >10.0 |  | 14 |  | <0.01 |  | 0.08 | 252 | 189 | 0.02 |  | 8 |  | 18 | <10 |  | 0.4 | 1 | 12 | 22 | 39 | <1 | 14 | <0.5 |  | 8.3 | 17 | 140 | 2 | 57 |  | 23 | <10 |  | 0.6 | <2 |  | <1 | <5 | <0.5 | NMOt0036 | Shoe Fly/Providence | composite | 107 cm chip skarn | 32.42791 | 106.11363 | Korzeb and Kness (1994)
313 | 120 | 1 | 0.4 | 75 | 110 |  | 6 | 1 | >10.0 | 1.7 | 5 |  | 2 | 664 | 7.55 |  | 6 |  | 0.08 |  | 0.46 | 1962 | 21 | 0.01 |  | 12 |  | 84 | 12 |  | 1.8 | 0.7 | <10 | <20 | 101 | <1 | <10 | <0.5 |  | 6.9 | 15 | 71 | 11 | 249 |  | 12 | <10 |  | 2.2 | <2 |  | <1 | <5 | <0.5 | NMOt0036 | Shoe Fly/Providence | composite | 91 cm chip skarn | 32.42791 | 106.11363 | Korzeb and Kness (1994)
314 | 23 | 2.2 | 0.86 | 825 | 46 |  | <5 | 3 | 0.85 | 4.2 | 395 |  | 2 | >20000 | >10.0 |  | <2 |  | 0.04 |  | 0.06 | 4480 | 55 | 0.01 |  | 150 |  | 61 | <10 |  | 22.8 | 4.3 | <10 | <20 | 77 | <1 | <10 | 1.4 |  | 15 | 11 | 11 | 12 | 347 |  | 23 | <10 |  | 3.3 | <2 |  | <1 | <5 | <0.5 | NMOt0036 | Shoe Fly/Providence | composite | 168 cm chip skarn | 32.42791 | 106.11363 | Korzeb and Kness (1994)
315 | 61 | 1.9 | 0.88 | 14 | 16 |  | <5 | <1 | 6.95 | <1.0 | 231 |  | <1 | 16017 | >10.0 |  | 7 |  | 0.05 |  | 0.1 | 1352 | 5 | <0.01 |  | 142 |  | 12 | <10 |  | 0.5 | 0.8 | <10 | <20 | 20 | <1 | <10 | <0.5 |  | 19 | 6 | 71 | 15 | 64 |  | 9 | <10 |  | 3.5 | 3 |  | <1 | <5 | <0.5 | NMOt0036 | Shoe Fly/Providence | composite | 91 cm chip skarn | 32.42791 | 106.11363 | Korzeb and Kness (1994)
316 | 240 | 0.7 | 0.69 | 314 | 7 |  | <5 | 2 | 4.81 | 1.5 | 74 |  | <1 | 14856 | >10.0 |  | 4 |  | 0.03 |  | 0.25 | 642 | 28 | 0.02 |  | 68 |  | 43 | <10 |  | 1.3 | 2.9 | <10 | <20 | 42 | <1 | 44 | 1.9 |  | 11 | 10 | 47 | 8 | 73 |  | 11 | <10 |  | 1.9 | <2 |  | <1 | <5 | <0.5 | NMOt0036 | Shoe Fly/Providence | composite | 152 cm chip skarn | 32.42791 | 106.11363 | Korzeb and Kness (1994)
476 | 120 | <0.2 | 0.49 | 29 | 10 |  | 36 | <1 | 7.58 | <1.0 | 34 |  | <1 | 9487 | 8.13 |  | <2 |  | <0.01 |  | 0.15 | 1830 | 4 | 0.02 |  | 55 |  | 29 | <10 |  | 0.6 | <0.5 | <10 | <20 | 57 | <1 | <10 | <0.5 |  | 1.1 | 19 | 2 | 4 | 48 |  | 5 | <10 |  | 0.3 | <2 |  | <1 | <5 | <0.5 | NMOt0023 | Shoe Fly/Providence | select | select, skarn | 32.426944 | 106.1075 | Korzeb and Kness (1994)
47 | 12 | <0.2 | 0.57 | 36 | 17 |  | 18 | <1 | >10 | <1 | 10 |  | <1 | 608 | 7.64 |  | <2 |  | 0.03 |  | 0.16 | 1385 | 3 | <0.01 |  | 14 |  | 124 | 25 |  | 1 | 3 | <10 | <20 | 95 | <1 | <10 | 3.5 |  | 8.8 | 32 | 32 | 3 | 380 |  | 190 | 160 |  | 3.5 | <2 |  | <1 | <5 | <0.5 | NMOt0071 | Three Bears | composite | 31 cm chip skarn | 32.39685 | 106.09867 | Korzeb and Kness (1994)
48 | 57 | 26.9 | 0.75 | 167 | 120 |  | 254 | 2 | 6.02 | 16.6 | 62 |  | 2 | 1783 | >10.0 |  | <2 |  | 0.03 |  | 0.17 | 3641 | 29 | <0.01 |  | 31 |  | 232 | <10 |  | 2.3 | 3 | <10 | <20 | 35 | <1 | 16 | 2.3 |  | 8.3 | 35 | 75 | 13 | 16000 |  | 17 | 18 |  | 2.7 | <2 |  | <1 | <5 | <0.5 | NMOt0071 | Three Bears | grab | dump, skarn | 32.39685 | 106.09867 | Korzeb and Kness (1994)
49 | 270 | 9.9 | 0.24 | 29 | 8 |  | 187 | <1 | >10 | <1 | 23 |  | <1 | 7003 | 8.7 |  | <2 |  | 0.04 |  | 0.18 | 1304 | 31 | <0.01 |  | 41 |  | 28 | <10 |  | 0.4 | 1 | <10 | <20 | 59 | <1 | <10 | 1 |  | 5 | 14 | 42 | 2 | 210 |  | <1 | <10 |  | 0.5 | <2 |  | <1 | <5 | <0.5 | NMOt0071 | Three Bears | grab | dump, calcite | 32.39685 | 106.09867 | Korzeb and Kness (1994)
50 | 14 | <0.2 | 0.57 | 15 | 5 |  | 11 | 1 | >10 | <1 | 9 |  | <1 | 401 | 8.01 |  | <2 |  | 0.02 |  | 0.13 | 1578 | 8 | <0.01 |  | 10 |  | 11 | 15 |  | <0.2 | 1.2 | <10 | <20 | 17 | <1 | <10 | 0.8 |  | 7.2 | 16 | 100 | 1 | 51 |  | 5 | <10 |  | 1 | <2 |  | <1 | <5 | <0.5 | NMOt0071 | Three Bears | grab | dump, calcite | 32.39685 | 106.09867 | Korzeb and Kness (1994)
51 | 220 | 10.3 | 0.84 | 55 | 13 |  | 196 | <1 | 6.74 | <1 | 179 |  | 1 | >20000 | 9 |  | <2 |  | 0.07 |  | 0.28 | 2818 | 42 | <0.01 |  | 69 |  | 49 | 25 |  | 1 | 2.3 | <10 | <20 | 51 | <1 | <10 | 1.5 |  | 18 | 18 | 59 | 11 | 610 |  | 15 | 19 |  | 1.3 | <2 |  | <1 | <5 | <0.5 | NMOt0071 | Three Bears | grab | dump, abundant calcite | 32.39685 | 106.09867 | Korzeb and Kness (1994)
52 | 1180 | 2.7 | 0.17 | 68 | 7 |  | 572 | 2 | 0.45 | <1 | 13 |  | <1 | 5913 | >10.0 |  | <2 |  | 0.03 |  | 0.05 | 167 | 200 | <0.01 |  | 29 |  | 50 | 18 |  | 0.8 | 0.7 | <10 | <20 | 21 | <1 | <10 | 0.6 |  | 5.8 | 34 | 160 | <1 | 175 |  | <1 | <10 |  | <0.2 | <2 |  | <1 | <5 | <0.5 | NMOt0071 | Three Bears | grab | dump, limonite | 32.39685 | 106.09867 | Korzeb and Kness (1994)
53 | 180 | 17.6 | 0.38 | 19 | 750 |  | 12 | 4 | 0.75 | <1 | 3 |  | 2 | 6449 | 7.53 |  | 4 |  | 0.15 |  | 0.09 | 1209 | 13 | 0.04 |  | 16 |  | 111 | 160 |  | 2.2 | 5.6 | <10 | <20 | 54 | <1 | <10 | 11 |  | 7 | 26 | 24 | 6 | 1000 |  | 18 | 31 |  | 2.4 | <2 |  | <1 | <5 | <0.5 | NMOt0071 | Three Bears | composite | 91 cm chip skarn | 32.39685 | 106.09867 | Korzeb and Kness (1994)
54 | 150 | 7.2 | 0.61 | 16 | 530 |  | 12 | <1 | 1.89 | <1 | 19 |  | <1 | 7106 | 6.87 |  | 5 |  | 0.09 |  | 0.39 | 581 | 14 | 0.02 |  | 19 |  | 44 | 130 |  | 0.9 | 4.5 | <10 | <20 | 21 | 1 | <10 | 11 |  | 8.4 | 29 | 26 | 9 | 183 |  | 32 | 50 |  | 3 | <2 |  | <1 | <5 | <0.5 | NMOt0071 | Three Bears | grab | dump, skarn | 32.39685 | 106.09867 | Korzeb and Kness (1994)
55 | 45 | <0.2 | 2.03 | 54 | 19 |  | 16 | 3 | 2.47 | <1 | 50 |  | 8 | 2741 | 9.93 |  | 5 |  | 0.16 |  | 1.49 | 1683 | 16 | 0.01 |  | 32 |  | 364 | 93 |  | 3.5 | 7.8 | <10 | <20 | 108 | <1 | <10 | 8.6 |  | 18 | 45 | 110 | 6 | 1900 |  | 47 | 53 |  | 2.8 | <2 |  | <1 | <5 | <0.5 | NMOt0071 | Three Bears | composite | 122 cm chip skarn | 32.39685 | 106.09867 | Korzeb and Kness (1994)
56 | 575 | 27.1 | 2.29 | 36 | 15 |  | 45 | <1 | 1.49 | <1 | 13 |  | 2 | >20000 | 9.4 |  | 5 |  | 0.03 |  | 2.05 | 1495 | 21 | <0.01 |  | 18 |  | 156 | <10 |  | 5.1 | 6 | <10 | <20 | 18 | 1 | <10 | 11 |  | 46 | 83 | 18 | 6 | 1400 |  | 23 | 23 |  | <1 | <2 |  | <1 | <5 | <0.5 | NMOt0071 | Three Bears | composite | 31 cm chip skarn | 32.39685 | 106.09867 | Korzeb and Kness (1994)
57 | 6 | <0.2 | 0.04 | 10 | 4 |  | 9 | <1 | 7.61 | <1 | 9 |  | <1 | 63 | >10.0 |  | <2 |  | 0.01 |  | 1.38 | 167 | 13 | <0.01 |  | 4 |  | 10 | <10 |  | 0.3 | <0.5 | 11 | <20 | 41 | <1 | <10 | <0.5 |  | 12 | 7 | 6 | <1 | 21 |  | <1 | <10 |  | <0.2 | <2 |  | <1 | <5 | <0.5 | NMOt0071 | Three Bears | grab | dump, skarn | 32.39685 | 106.09867 | Korzeb and Kness (1994)
58 | 48 | <0.2 | 0.11 | 229 | 36 |  | 25 | 2 | 2.97 | <1 | 17 |  | 1 | 917 | >10.0 |  | <2 |  | 0.02 |  | 0.48 | 1389 | 9 | <0.01 |  | 7 |  | 474 | 20 |  | 4.1 | 0.7 | <10 | <20 | 162 | <1 | <10 | 0.6 |  | 5.7 | 10 | 2 | <1 | 3400 |  | <1 | <10 |  | <0.2 | <2 |  | <1 | <5 | <0.5 | NMOt0071 | Three Bears | composite | 122 cm chip gossan zone | 32.39685 | 106.09867 | Korzeb and Kness (1994)
59 | 220 | 7.7 | 0.13 | 28 | 9 |  | 36 | 2 | >10 | <1 | 20 |  | <1 | 3915 | 7.48 |  | <2 |  | <0.01 |  | 0.64 | 1653 | 3 | <0.01 |  | 26 |  | 139 | <10 |  | 0.7 | 1.4 | <10 | <20 | 77 | <1 | <10 | 0.6 |  | 6.7 | 12 | 110 | <1 | 500 |  | <1 | <10 |  | <0.2 | <2 |  | <1 | <5 | <0.5 | NMOt0071 | Three Bears | composite | 61 cm chip skarn | 32.39685 | 106.09867 | Korzeb and Kness (1994)
60 | 150 | <0.2 | 0.19 | 45 | 13 |  | 73 | 2 | 2.77 | <1 | 15 |  | <1 | 1180 | >10.0 |  | <2 |  | <0.01 |  | 0.11 | 516 | <1 | <0.01 |  | 6 |  | 87 | <10 |  | 0.5 | 0.6 | 12 | <20 | 11 | <1 | <10 | <0.5 |  | 1.5 | 12 | 49 | 1 | 260 |  | <1 | <10 |  | 0.2 | <2 |  | <1 | <5 | <0.5 | NMOt0071 | Three Bears | grab | dump, skarn | 32.39685 | 106.09867 | Korzeb and Kness (1994)
295 | [13 empty] | 55000 |  |  |  | <0.19 | [9 empty] | 48 | [15 empty] | 400 | [11 empty] | Three Bears | select | select dump sample | 32.397222 | 106.106111 | this report (collected by VTM)
Oro720 | <1 | <2 | 7.4 | 1 | 560 | 1 | 28 | 2 | 6.7 | <2 | 47 | 160 | 1 | 38 | 7 | 30 | 5 |  | 1.6 | 6 | 4.5 | 1150 | <2 | 2.6 | 62 | 112 | 0.24 | 25 | 27 | 0.05 | 0.2 | 25 | <3 | 64 | 640 | 4 |  | 5 | 1.1 | 1.6 | 212 | 97 | 24 | 71 | 210 | 37.9 | 74 | 33 | 6.1 | 1.7 | 4 |  | 2.3 | 0.32 |  | Tres Hermanos | grab | Olivine basalt, altered, dump select | 32.514166 | 106.109722 | this report (collected by VTM)
526 | <22 | >50.0 | 0.12 | 7930 | 1266 |  | 25 | 49 | 5.27 | 4.1 | 3 |  | <1 | 2827 | 5.93 |  | <5 |  | 0.07 |  | 0.09 | 12948 | 25 | 0.02 |  | 4 |  | 120 | 35 |  | 1050 | <1.3 | <27 | <20 | 960 | <1 | <10 | <2.2 |  | 8.2 | 63 | <2 | 4 | 193 |  | 14 | <53 |  | 1 | <4 |  | <1 | <26 | <1.5 |  | unkn, center of dist.? | grab |  | 32.4 | 106.1 | Korzeb and Kness (1994)
527 | <5 | 36.3 | 0.4 | 641 | 1300 |  | 39 | 11 | 7.9 | <1.0 | 4 |  | <1 | 868 | 7.3 |  | <2 |  | 0.11 |  | 0.28 | >20000 | 7 | 0.06 |  | 7 |  | 2289 | <10 |  | 95.9 | 0.7 | <10 | <20 | 906 | <1 | 11 | 1.6 |  | 11 | 23 | <2 | 4 | 300 |  | 23 | <10 |  | 2.9 | <2 |  | <1 | <5 | <0.5 |  | unkn, center of dist.? | grab |  | 32.4 | 106.1 | Korzeb and Kness (1994)
528 | <14 | >50.0 | 0.34 | 443 | 109 |  | 83 | 26 | 2.8 | <1.0 | 7 |  | 4 | 3186 | 7.86 |  | 4 |  | 0.08 |  | 0.81 | 13019 | 17 | 0.03 |  | 11 |  | 121 | 37 |  | 250 | 3 | <10 | <20 | 408 | <1 | <10 | <1.5 |  | 7.6 | 11 | <2 | 7 | 108 |  | 12 | <35 |  | 2.2 | 4 |  | <1 | <5 | <0.5 |  | unkn, center of dist.? | grab |  | 32.4 | 106.1 | Korzeb and Kness (1994)
529 | <49 | >300 | 0.1 | 2200 | 20 |  | 269 | 78 | 4.59 | 8.9 | 2 |  | <3 | 5166 | 6.11 |  | <9 |  | 0.02 |  | 0.4 | 6416 | 7 | 0.01 |  | 6 |  | >10000 | <48 |  | 1360 | <0.5 | <58 | <20 | 205 | <1 | <10 | <4.7 |  | 4.6 | 5 | <6 | 4 | 500 |  | 7 | <100 |  | 1.1 | <8 |  | <1 | <20 | <2 |  | unkn, center of dist.? | grab |  | 32.4 | 106.1 | Korzeb and Kness (1994)
534 | 40 |  |  | 8 | <100 |  |  | <1 |  |  | 60 |  | 3 |  |  |  | 3 | [6 empty] | 0.25 |  |  |  |  | 12 |  | 0.4 | 10 | <10 |  |  | 1 |  | 6.8 |  | 5.8 |  | <2 |  | 3000 |  | 32 | 64 |  | 4.5 | <2 |  | <1 | <5 | <0.5 |  | unkn, center of dist.? | composite | random chip | 32.4 | 106.1 | Korzeb and Kness (1994)
447 | 440 | <0.2 | 1.2 | 2 | 8 |  | 10 | <1 | 5.76 | <1.0 | 55 |  | <1 | 155 | 6.49 |  | 3 |  | 0.04 |  | 1.61 | 1068 | <1 | 0.01 |  | 35 |  | 23 | 20 |  | 0.4 | 6.3 | <10 | <20 | 161 | <1 | <10 | 7.6 |  | 4.1 | 30 | <2 | 18 | 26 |  | 120 | 140 |  | 11 | 2 |  | <1 | <5 | <0.5 |  | unknown | composite | 61 cm chip altered silicified limestone | 32.420833 | 106.118055 | Korzeb and Kness (1994)
448 | 86 | <0.2 | 0.11 | 5 | 100 |  | 42 | <1 | 2.01 | <1.0 | 64 |  | <1 | 7 | >10.0 |  | 6 |  | <0.01 |  | 0.27 | 703 | <1 | 0.01 |  | 41 |  | 23 | 21 |  | 1 | 8.8 | <10 | <20 | 35 | <1 | <10 | 12 |  | 6.2 | 17 | <2 | 2 | 29 |  | 140 | 190 |  | 12 | 3 |  | 1 | <5 | <0.5 |  | unknown | composite | 56 cm chip silicified limestone | 32.420833 | 106.118055 | Korzeb and Kness (1994)
39 | 120 | 0.4 | 0.42 | 61 | 26 |  | 97 | 2 | 7.93 | 1.3 | 6 |  | 2 | 1123 | >10 |  | 21 |  | <0.01 |  | 0.08 | 707 | 92 | 0.01 |  | 1 |  | 7 | <10 |  | 0.5 | 0.8 | <10 | <20 | 48 | <1 | 25 | 0.7 |  | 9.2 | 14 | 219 | 3 | 52 |  | <1 | <10 |  | 0.5 | <2 |  | <1 | <5 | <0.5 |  |  | composite | 152 cm chip skarn | 32 23 55 | 106 6 7 | Korzeb and Kness (1994)
40 | 230 | 3.3 | 0.26 | 6 | 150 |  | <5 | <1 | >10 | 1.2 | 14 |  | <1 | 4993 | 5.28 |  | 2 |  | 0.03 |  | 0.37 | 3470 | 77 | 0.02 |  | 9 |  | 15 | <10 |  | 0.9 | 1.9 | <10 | <20 | 131 | <1 | <10 | 1.3 |  | 4.5 | 12 | 27 | 5 | 240 |  | 15 | <10 |  | 1.2 | <2 |  | <1 | <5 | <0.5 |  |  | composite | 91 cm chip limestone | 32 23 57 | 106 6 10 | Korzeb and Kness (1994)
41 | 67 | 1 | 0.27 | 10 | 110 |  | <5 | <1 | >10 | 1.5 | 6 |  | <1 | 1239 | 5.58 |  | 5 |  | <0.01 |  | 0.14 | 1768 | 19 | <0.01 |  | 2 |  | 9 | <10 |  | 0.6 | 1.5 | <10 | <20 | 46 | <1 | <10 | 0.5 |  | 5.8 | 17 | 55 | 7 | 170 |  | 23 | 13 |  | 1.4 | <2 |  | <1 | <5 | <0.5 |  |  | composite | 61 cm chip silicified limestone | 32 23 57 | 106 6 10 | Korzeb and Kness (1994)
42 | 17 | 1.1 | 0.23 | 3 | 130 |  | <5 | <1 | >10 | 1.2 | 25 |  | <1 | 1462 | 2.95 |  | 2 |  | 0.03 |  | 0.99 | 2445 | 27 | 0.02 |  | 3 |  | 11 | <10 |  | 0.4 | 1.8 | <10 | <20 | 64 | <1 | <10 | 1.3 |  | 5.2 | 13 | 19 | 5 | 210 |  | 9 | <10 |  | 1 | <2 |  | <1 | <5 | <0.5 |  |  | composite | 91 cm chip limestone | 32 23 57 | 106 6 10 | Korzeb and Kness (1994)
43 | 69 | 1.8 | 0.19 | 5 | 120 |  | <5 | <1 | >10 | <1 | 6 |  | <1 | 2544 | 4.21 |  | 3 |  | 0.03 |  | 1.32 | 2345 | 9 | 0.02 |  | 2 |  | 9 | <10 |  | 0.5 | 1.5 | <10 | <20 | 87 | <1 | <10 | 1.1 |  | 4.2 | 14 | 20 | 5 | 123 |  | 12 | <10 |  | 1.1 | <2 |  | <1 | <5 | <0.5 |  |  | composite | 91 cm chip silicified limestone | 32 23 57 | 106 6 10 | Korzeb and Kness (1994)
44 | 190 | 6 | 0.19 | 6 | 7 |  | <5 | <1 | >10 | 1 | 21 |  | <1 | 4922 | 4.5 |  | 3 |  | 0.02 |  | 0.89 | 2688 | 13 | 0.03 |  | 2 |  | 16 | <10 |  | 0.5 | 1.4 | <10 | <20 | 88 | <1 | <10 | 1.1 |  | 5.7 | 12 | 21 | 4 | 260 |  | 13 | <10 |  | 1 | <2 |  | <1 | <5 | <0.5 |  |  | composite | 112 cm chip silicified limestone | 32 23 57 | 106 6 10 | Korzeb and Kness (1994)
45 | 515 | 3.7 | 0.29 | 8 | 5 |  | <5 | 1 | >10 | <1 | 22 |  | <1 | 12346 | 7.95 |  | 11 |  | <0.01 |  | 0.17 | 1539 | 75 | 0.01 |  | <1 |  | 16 | <10 |  | 0.4 | 1.1 | <10 | <20 | 10 | <1 | <10 | 1 |  | 10 | 20 | 95 | 4 | 68 |  | 31 | <10 |  | 1 | <2 |  | <1 | <5 | <0.5 |  |  | composite | 91 cm chip limestone | 32 23 57 | 106 6 10 | Korzeb and Kness (1994)
46 | 63 | 4.3 | 0.32 | 4 | 4 |  | <5 | 1 | >10 | <1 | 62 |  | <1 | 3842 | 6.95 |  | 9 |  | <0.01 |  | 0.23 | 1831 | 96 | 0.02 |  | 2 |  | 14 | <10 |  | 0.3 | 1.1 | <10 | <20 | 23 | <1 | <10 | 0.7 |  | 7.1 | 12 | 89 | 4 | 79 |  | 36 | 22 |  | 0.7 | <2 |  | <1 | <5 | <0.5 |  |  | composite | 109 cm chip silicified limestone | 32 23 57 | 106 6 10 | Korzeb and Kness (1994)
67 | 13 | <0.2 | 1.25 | 203 | 860 |  | 6 | 3 | 9.11 | <1 | 62 |  | 7 | 318 | 8.93 |  | <2 |  | 0.04 |  | 0.36 | 450 | 7 | <0.01 |  | 23 |  | 5 | 75 |  | 1.4 | 7 | <10 | <20 | 329 | <1 | <10 | 7.2 |  | 7.4 | 227 | 5 | 16 | 83 |  | 32 | 42 |  | 3.8 | 3 |  | <1 | <5 | <0.5 |  |  | grab | dump, monzonite porphyry | 32 23 51 | 106 6 48 | Korzeb and Kness (1994)
74 | 19 | <0.2 | 0.58 | 1 | 1700 |  | 5 | <1 | 0.7 | <1 | 7 |  | 1 | 27 | 2.83 |  | 3 |  | 0.08 |  | 0.39 | 126 | 1 | 0.08 |  | 4 |  | 13 | 150 |  | <0.2 | 9.1 | <10 | <20 | 51 | <1 | <10 | 10 |  | 3.9 | 48 | <2 | 6 | 44 |  | 38 | 65 |  | 4 | <2 |  | <1 | <5 | <0.5 |  |  | grab | dump, altered monzonite porphyry | 32 23 50 | 106 6 35 | Korzeb and Kness (1994)
77 | 400 | 2.9 | 0.36 | 7 | 8 |  | 37 | <1 | 2.96 | <1 | 49 |  | <1 | 8609 | >10.0 |  | <2 |  | 0.04 |  | 0.28 | 911 | 9 | 0.02 |  | 33 |  | 23 | <10 |  | <0.2 | 2.3 | <10 | 24 | 38 | <1 | <10 | 1.8 |  | 3.7 | 31 | 21 | 4 | 630 |  | 8 | <10 |  | 1.1 | <2 |  | <1 | <5 | <0.5 |  |  | grab | dump, skarn | 32 23 58 | 106 6 30 | Korzeb and Kness (1994)
78 | 46 | <0.2 | 0.71 | 9 | 280 |  | 8 | <1 | 6.23 | <1 | 17 |  | <1 | 399 | 9.19 |  | 2 |  | 0.17 |  | 0.14 | 488 | 34 | 0.05 |  | 10 |  | 66 | 42 |  | 0.3 | 4.4 | <10 | <20 | 26 | <1 | <10 | 3.5 |  | 2.6 | 101 | 14 | 6 | 74 |  | 20 | 28 |  | 2.4 | <2 |  | <1 | <5 | <0.5 |  |  | grab | dump, silicified limestone | 32 23 58 | 106 6 30 | Korzeb and Kness (1994)
81 | 49 | <0.2 | 1.84 | 9 | 160 |  | 10 | 1 | 6.63 | <1 | 37 |  | <1 | 1390 | 9.08 |  | 3 |  | 0.05 |  | 0.39 | 451 | 1 | 0.02 |  | 27 |  | 12 | 66 |  | <0.2 | 5.4 | <10 | <20 | 55 | <1 | <10 | 7.1 |  | 14 | 30 | 40 | 6 | 36 |  | 49 | 60 |  | 2.8 | 9 |  | <1 | <5 | <0.5 |  |  | composite | 91 cm chip skarn | 32 24 1 | 106 6 45 | Korzeb and Kness (1994)
90 | 9 | 0.4 | 0.4 | 5 | 67 |  | 5 | <1 | 0.15 | <1 | 1 |  | 1 | 358 | 3.66 |  | 5 |  | 0.23 |  | 0.13 | 10 | 9 | 0.1 |  | 2 |  | 20 | 53 |  | 0.9 | 4.3 | <10 | <20 | 74 | <1 | <10 | 12 |  | 3.5 | 16 | 6 | 2 | 103 |  | 18 | 43 |  | 3 | <2 |  | <1 | <5 | <0.5 |  |  | composite | 61 cmc hip altered monzonite porphyry | 32 24 10 | 106 6 39 | Korzeb and Kness (1994)
91 | <5 | <0.2 | 0.39 | 6 | 260 |  | 5 | 1 | 0.52 | <1 | 1 |  | <1 | 166 | 3.2 |  | 4 |  | 0.4 |  | 0.03 | 12 | 14 | 0.09 |  | 2 |  | 12 | 57 |  | <0.2 | 6.7 | <10 | <20 | 102 | 2 | <10 | 13 |  | 3.5 | 15 | 11 | 2 | 57 |  | 60 | 100 |  | 5.7 | 3 |  | 1 | <5 | <0.5 |  |  | composite | 91 cm chip altered monzonite porphyry | 32 24 10 | 106 6 39 | Korzeb and Kness (1994)
92 | 14 | <0.2 | 0.85 | 3 | 380 |  | 5 | <1 | 0.15 | <1 | 10 |  | <1 | 690 | 4.23 |  | 4 |  | 0.13 |  | 0.06 | 23 | 108 | 0.06 |  | 3 |  | 9 | 62 |  | 0.3 | 6.3 | <10 | <20 | 46 | 2 | <10 | 13 |  | 2.3 | 40 | 8 | 5 | 55 |  | 36 | 58 |  | 3.8 | <2 |  | <1 | <5 | <0.5 |  |  | composite | 76 cm chip altered silicified monzonite porphyry | 32 24 10 | 106 6 39 | Korzeb and Kness (1994)
93 | 260 | 4.5 | 0.37 | 18 | 1300 |  | 5 | <1 | 0.7 | <1 | 5 |  | 1 | 3550 | 2.86 |  | 2 |  | 0.2 |  | 0.05 | 945 | 13 | <0.01 |  | 4 |  | 181 | 130 |  | 2.3 | 3.4 | <10 | <20 | 33 | <1 | <10 | 5.4 |  | 2.4 | 15 | 8 | 5 | 320 |  | 15 | 23 |  | 2 | <2 |  | <1 | <5 | <0.5 |  |  | grab | dump, silicified monzonite porphyry | 32 24 10 | 106 6 39 | Korzeb and Kness (1994)
94 | 23 | <0.2 | 1.11 | 13 | 1200 |  | 5 | <1 | 0.98 | <1 | 3 |  | 1 | 433 | 2.48 |  | 4 |  | 0.18 |  | 0.11 | 41 | 21 | 0.04 |  | 3 |  | 16 | 100 |  | 0.5 | 5.9 | <10 | <20 | 237 | <1 | <10 | 11 |  | 4.2 | 26 | 3 | 11 | 22 |  | 30 | 64 |  | 4 | <2 |  | <1 | <5 | <0.5 |  |  | composite | 91 cm chip altered monzonite porphyry | 32 24 12 | 106 6 32 | Korzeb and Kness (1994)
95 | 9 | <0.2 | 0.6 | 2 | 1800 |  | 5 | <1 | 0.21 | <1 | 6 |  | 1 | 383 | 4.2 |  | 4 |  | 0.29 |  | 0.08 | 1466 | 39 | 0.04 |  | 2 |  | 18 | 140 |  | <0.2 | 5.7 | <10 | <20 | 60 | 1 | <10 | 12 |  | 3.1 | 46 | 7 | 4 | 47 |  | 30 | 48 |  | 2.7 | <2 |  | <1 | <5 | <0.5 |  |  | grab | dump, altered monzonite porphyry | 32 24 7 | 106 6 39 | Korzeb and Kness (1994)
96 | 10 | <0.2 | 0.46 | 1 | 1700 |  | 5 | <1 | 0.1 | <1 | 1 |  | <1 | 221 | 2.74 |  | 6 |  | 0.41 |  | 0.04 | 9 | 162 | 0.04 |  | 1 |  | 8 | 180 |  | 0.2 | 6.1 | <10 | <20 | 159 | <1 | <10 | 14 |  | 3.1 | 22 | 13 | 3 | 6 |  | 46 | 85 |  | 5.1 | <2 |  | <1 | <5 | <0.5 |  |  | composite | 127 cm chip altered monzonite porphyry | 32 24 7 | 106 6 39 | Korzeb and Kness (1994)
97 | 15 | <0.2 | 0.4 | <1 | 410 |  | 5 | <1 | 0.03 | <1 | 22 |  | <1 | 166 | 4.01 |  | 6 |  | 0.18 |  | 0.03 | 13 | 103 | 0.05 |  | 4 |  | 7 | 110 |  | <0.2 | 4.1 | <10 | <20 | 19 | <1 | <10 | 10 |  | 2.7 | 9 | 12 | 3 | 4 |  | 42 | 74 |  | 4.6 | <2 |  | <1 | <5 | <0.5 |  |  | grab | dump, altered monzonite porphyry | 32 24 7 | 106 6 39 | Korzeb and Kness (1994)
98 | 13 | <0.2 | 1.36 | 19 | 200 |  | 5 | 3 | 0.55 | <1 | 3 |  | 2 | 632 | 8.7 |  | 3 |  | 0.66 |  | 0.09 | 6 | 46 | 0.14 |  | 3 |  | 30 | 65 |  | 0.6 | 6.7 | <10 | <20 | 176 | <1 | <10 | 10 |  | 2.4 | 20 | 11 | <1 | 22 |  | 24 | 46 |  | 4 | <2 |  | <1 | <5 | <0.5 |  |  | composite | 25 cm chip silicified monzonite porphyry | 32 24 7 | 106 6 39 | Korzeb and Kness (1994)
99 | 30 | <0.2 | 0.1 | 25 | 21 |  | 15 | 3 | 2.01 | <1 | 6 |  | <1 | 544 | >10.0 |  | <2 |  | 0.12 |  | 0.03 | 29 | 110 | 0.07 |  | 7 |  | 64 | <10 |  | 0.3 | 1.4 | 25 | <20 | 196 | <1 | <10 | 2.2 |  | 2 | 26 | 5 | <1 | 29 |  | <1 | <10 |  | <0.2 | <2 |  | <1 | <5 | <0.5 |  |  | composite | 122 cm chip skarn | 32 24 7 | 106 6 39 | Korzeb and Kness (1994)
100 | 29 | 2.5 | 0.15 | 60 | 130 |  | 9 | 2 | 3.17 | <1 | 2 |  | 1 | 101 | 9.03 |  | <2 |  | 0.12 |  | 0.1 | 68 | 86 | 0.3 |  | 3 |  | 143 | 16 |  | 28.7 | 1 | <10 | <20 | 199 | <1 | <10 | 1 |  | 2.2 | 8 | 13 | <1 | 7 |  | <1 | <10 |  | 0.3 | <2 |  | <1 | <5 | <0.5 |  |  | composite | 76 cm chip skarn | 32 24 6 | 106 6 33 | Korzeb and Kness (1994)
101 | 160 | <0.2 | 0.59 | 25 | <2 |  | 56 | <1 | 2.1 | 349.9 | 99 |  | 2 | 2630 | >10.0 |  | <2 |  | 0.04 |  | 0.51 | 229 | 21 | 0.01 |  | 30 |  | 61 | <10 |  | 0.3 | 3.2 | <10 | <20 | 58 | <1 | <10 | 3 |  | 4.4 | 17 | 24 | 3 | 23500 |  | <1 | <10 |  | 1.5 | <2 |  | <1 | <5 | <0.5 |  |  | composite | 61 cm chip skarn | 32 24 3 | 106 6 30 | Korzeb and Kness (1994)
102 | 300 | <0.2 | 0.32 | 45 | 3 |  | 107 | <1 | 1.11 | 26.3 | 184 |  | <1 | 1028 | >10.0 |  | <2 |  | 0.01 |  | 0.27 | 694 | 8 | <0.01 |  | 27 |  | 22 | <10 |  | <0.2 | 1.2 | 22 | <20 | 5 | <1 | 61 | 1.7 |  | 1.2 | 11 | 21 | 2 | 22300 |  | <1 | <10 |  | 1 | <2 |  | <1 | <5 | <0.5 |  |  | composite | 46 cm chip skarn | 32 24 3 | 106 6 30 | Korzeb and Kness (1994)
103 | 59 | <0.2 | 0.34 | 4 | 15 |  | 33 | <1 | 6.85 | 78.4 | 40 |  | <1 | 2378 | >10.0 |  | <2 |  | 0.03 |  | 0.53 | 1407 | 11 | 0.01 |  | 10 |  | 27 | <10 |  | <0.2 | 1.9 | <10 | <20 | 29 | <1 | 15 | 2.2 |  | 4.2 | 14 | 16 | 3 | >30000 |  | 12 | 12 |  | 1.3 | <2 |  | <1 | <5 | <0.5 |  |  | grab | dump, altered monzonite porphyry | 32 24 3 | 106 6 30 | Korzeb and Kness (1994)
104 | 2100 | 70 | 0.09 | 23 | 15 |  | 31 | 22 | 2.97 | <1.0 | 23 |  | <1 | 2910 | >10.0 |  | <2 |  | 0.03 |  | 0.1 | 218 | 3 | 0.03 |  | 23 |  | 34 | <10 |  | 0.3 | 0.6 | <10 | <20 | 85 | <1 | <10 | 0.6 |  | 3.1 | 23 | 43 | <1 | 2400 |  | <1 | <10 |  | <0.2 | <2 |  | <1 | <5 | <0.5 |  |  | composite | 61 cm chip skarn | 32 24 3 | 106 6 28 | Korzeb and Kness (1994)
105 | 1530 | 2.4 | 0.31 | 24 | 13 |  | 21 | 2 | 7.84 | <1.0 | 22 |  | <1 | 4520 | >10.0 |  | <2 |  | 0.02 |  | 0.16 | 881 | 5 | 0.06 |  | 11 |  | 16 | <10 |  | <0.2 | 0.8 | 11 | <20 | 27 | <1 | <10 | 0.5 |  | 5.8 | 17 | 150 | 3 | 3400 |  | 6 | <10 |  | 1.1 | <2 |  | <1 | <5 | <0.5 |  |  | composite | 91 cm chip skarn | 32 24 2 | 106 6 26 | Korzeb and Kness (1994)
106 | 360 | 2.6 | 0.06 | 19 | 180 |  | 36 | 2 | 7.67 | <1.0 | 132 |  | <1 | 5671 | >10.0 |  | <2 |  | <0.01 |  | 0.07 | 1032 | 70 | <0.01 |  | 10 |  | 23 | <10 |  | 0.2 | 0.7 | <10 | <20 | 94 | <1 | <10 | <0.5 |  | 7.1 | 17 | 47 | 1 | 3700 |  | 7 | <10 |  | 0.5 | <2 |  | <1 | <5 | <0.5 |  |  | composite | 46 cm chip skarn | 32 24 2 | 106 6 26 | Korzeb and Kness (1994)
222 | 6 | <0.2 | 0.35 | 4 | 200 |  | <5 | <1 | 1.99 | <1.0 | 7 |  | <1 | 63 | >10.0 |  | 4 |  | 0.05 |  | 0.38 | 201 | 7 | 0.07 |  | 1 |  | <2 | <10 |  | 0.2 | 2.9 | <10 | <20 | 55 | <1 | <10 | 4.7 |  | 3.1 | 11 | 12 | 7 | 25 |  | 24 | 22 |  | 3.6 | <2 |  | <1 | <5 | <0.5 |  |  | grab | dump, silicified limestone | 32 24 30 | 106 6 15 | Korzeb and Kness (1994)
224 | 68 | <0.2 | 0.73 | 21 | 160 |  | <5 | <1 | >10.0 | <1.0 | 22 |  | <1 | 246 | >10.0 |  | 3 |  | 0.01 |  | 0.1 | 723 | 3 | 0.01 |  | 8 |  | <2 | 12 |  | 0.2 | 4.8 | <10 | <20 | 15 | <1 | <10 | 3.3 |  | 5.8 | 18 | 17 | 14 | 23 |  | 54 | 30 |  | 5 | 3 |  | <1 | <5 | <0.5 |  |  | select | select, abundant limonite | 32 24 33 | 106 6 30 | Korzeb and Kness (1994)
225 | 9 | <0.2 | 1.09 | 6 | 280 |  | <5 | <1 | >10.0 | <1.0 | 2 |  | <1 | 58 | 7.26 |  | 3 |  | 0.02 |  | 0.21 | 766 | <1 | <0.01 |  | 4 |  | 14 | <10 |  | 0.2 | 4.2 | <10 | <20 | 30 | <1 | <10 | 2.2 |  | 4.9 | 17 | 22 | 14 | 23 |  | 11 | <10 |  | 4.2 | 3 |  | <1 | <5 | <0.5 |  |  | composite | 86 cm chip skarn | 32 24 32 | 106 6 34 | Korzeb and Kness (1994)
226 | 5 | <0.2 | 2.86 | 5 | 940 |  | <5 | <1 | 4.58 | 1.3 | 18 |  | 2 | 103 | 6.37 |  | 4 |  | 0.14 |  | 2.31 | 855 | <1 | 0.03 |  | 6 |  | 5 | 46 |  | 0.9 | 18 | <10 | <20 | 119 | <1 | <10 | 7.1 |  | 2.2 | 106 | <2 | 11 | 140 |  | 57 | 60 |  | 6.5 | <2 |  | <1 | <5 | <0.5 |  |  | composite | 38 cm chip diorite dike | 32 24 25 | 106 6 30 | Korzeb and Kness (1994)
227 | 9 | <0.2 | 0.58 | 20 | 26 |  | 6 | <1 | >10.0 | <1.0 | 4 |  | <1 | 116 | >10.0 |  | 3 |  | 0.05 |  | 0.17 | 728 | <1 | <0.01 |  | <1 |  | 4 | <10 |  | 0.3 | 0.9 | <10 | <20 | 27 | <1 | <10 | 0.6 |  | 5.9 | 21 | 48 | 12 | 43 |  | 33 | 14 |  | 3.2 | 5 |  | <1 | <5 | <0.5 |  |  | composite | 102 cm chip skarn | 32 24 25 | 106 6 30 | Korzeb and Kness (1994)
228 | 10 | <0.2 | 0.15 | 25 | 19 |  | 31 | 2 | 0.67 | 1.5 | 3 |  | <1 | 416 | >10.0 |  | <2 |  | 0.01 |  | 0.05 | 77 | 7 | 0.01 |  | <1 |  | 31 | <10 |  | 0.4 | 0.8 | <10 | <20 | 86 | <1 | <10 | 0.9 |  | 2 | 22 | 5 | <1 | 64 |  | 64 | 21 |  | 2.8 | <2 |  | <1 | <5 | <0.5 |  |  | grab | dump, abundant limonite | 32 24 25 | 106 6 30 | Korzeb and Kness (1994)
229 | 130 | 2.7 | 0.7 | 129 | 1200 |  | 17 | 2 | 1.7 | <1.0 | <1.0 |  | 2 | 86 | 8.23 |  | 3 |  | 0.24 |  | 0.05 | 19 | 2 | 0.47 |  | 2 |  | 193 | 58 |  | 4.6 | 3.4 | <10 | <20 | 112 | <1 | <10 | 9.2 |  | 2.5 | 16 | 6 | <1 | 48 |  | 20 | 43 |  | 3.3 | <2 |  | <1 | <5 | <0.5 |  |  | composite | 91 cm chip altered quartz monzonite | 32 24 23 | 106 6 25 | Korzeb and Kness (1994)
230 | 843 | 35 | 0.23 | 408 | 12 |  | 42 | 5 | 1.02 | <1.0 | 2 |  | <1 | 696 | >10.0 |  | <2 |  | 0.55 |  | <0.01 | 18 | 1 | 1.32 |  | 5 |  | 688 | 37 |  | 5.9 | 2.2 | <10 | 25 | 206 | <1 | <10 | 4.1 |  | 2.1 | 44 | 6 | 2 | 800 |  | 15 | 21 |  | 2.8 | <2 |  | <1 | <5 | <0.5 |  |  | composite | 117 cm chip fault breccia in quartz monzonite | 32 24 21 | 106 6 27 | Korzeb and Kness (1994)
231 | 1080 | 220 | 0.16 | 658 | 370 |  | 157 | 93 | 2.45 | <1.0 | <1.0 |  | <1 | 232 | >10.0 |  | <2 |  | 0.89 |  | <0.01 | 23 | 8 | 1.62 |  | 3 |  | 6151 | 76 |  | 24 | <0.5 | 12 | 22 | 149 | <1 | 17 | 2.8 |  | 2.2 | 6 | 9 | <1 | 24 |  | 19 | <20 |  | 4.8 | <2 |  | <1 | <5 | 0.8 |  |  | composite | 86 cm chip fault breccia in quartz monzonite | 32 24 21 | 106 6 27 | Korzeb and Kness (1994)
232 | 2130 | 82 | 0.52 | 252 | 250 |  | 226 | 28 | 0.12 | <1.0 | <1.0 |  | 3 | 405 | >10.0 |  | <2 |  | 0.89 |  | 0.07 | 13 | 11 | 1.11 |  | 3 |  | 1471 | 74 |  | 13 | 2.1 | 11 | 35 | 366 | <1 | 27 | 6.1 |  | 5.4 | 12 | 15 | <1 | 34 |  | 17 | 33 |  | 3.1 | <2 |  | <1 | <5 | <0.5 |  |  | composite | 46 cm chip fault breccia | 32 24 21 | 106 6 27 | Korzeb and Kness (1994)
233 | 140 | 13.5 | 0.38 | 715 | 3200 |  | 114 | 6 | 0.42 | <1.0 | <1.0 |  | 1 | 438 | >10.0 |  | <2 |  | 0.21 |  | <0.01 | 72 | 26 | 0.05 |  | 3 |  | 2838 | <22 |  | 64.6 | 2.9 | <10 | <20 | 121 | <1 | 69 | 3.5 |  | 0.8 | 14 | <2 | <1 | 165 |  | 30 | 71 |  | 6.2 | <2 |  | <1 | <5 | <0.5 |  |  | composite | 51 cm chip fault breccia | 32 24 21 | 106 6 27 | Korzeb and Kness (1994)
234 | 120 | <0.2 | 0.31 | 2330 | 850 |  | 34 | 10 | 0.02 | <1.0 | 2 |  | <1 | 548 | >10.0 |  | <2 |  | 0.13 |  | <0.01 | 46 | 27 | 0.02 |  | 4 |  | 2658 | <26 |  | 62.9 | 1.4 | <10 | <20 | 16 | <1 | 32 | 2.2 |  | 2.1 | 24 | <2 | 2 | 1600 |  | 18 | <22 |  | 3.3 | 4 |  | <1 | 6 | <0.5 |  |  | composite | 31 cm chip fault breccia | 32 24 21 | 106 6 27 | Korzeb and Kness (1994)
235 | 10 | <0.2 | 2.15 | 4 | 210 |  | <5 | <1 | >10.0 | <1.0 | 2 |  | <1 | 24 | 3.14 |  | 4 |  | 0.02 |  | 0.43 | 959 | <1 | 0.02 |  | 7 |  | 4 | <10 |  | 0.3 | 10 | <10 | <20 | 116 | 2 | <10 | 10 |  | 4.2 | 57 | 4 | 9 | 8 |  | 100 | 88 |  | 4.7 | 3 |  | <1 | <5 | <0.5 |  |  | composite | 122 cm chip silicified limestone | 32 24 20 | 106 6 27 | Korzeb and Kness (1994)
236 | 5 | <0.2 | 0.63 | 7 | 29 |  | <5 | <1 | 0.23 | <1.0 | 2 |  | 2 | 181 | 4.06 |  | 4 |  | 0.09 |  | 0.08 | 18 | 24 | 0.09 |  | 3 |  | 14 | 17 |  | <0.2 | 4.9 | <10 | <20 | 76 | <1 | <10 | 11 |  | 2.6 | 25 | <2 | 2 | 220 |  | 11 | 32 |  | 2.6 | <2 |  | <1 | <5 | <0.5 |  |  | composite | 107 cm chip altered quartz monzonite | 32 24 17 | 106 6 30 | Korzeb and Kness (1994)
237 | 2930 | 11.3 | 0.53 | 1030 | 560 |  | 168 | <4 | 0.32 | <1.0 | 4 |  | 2 | 6260 | >10.0 |  | <2 |  | 0.13 |  | 0.09 | 250 | 51 | 0.03 |  | 5 |  | 436 | 25 |  | 20 | 2.2 | <10 | 24 | 183 | <1 | 33 | 3 |  | 15 | 26 | <2 | 3 | 910 |  | 36 | 58 |  | 5.5 | 2 |  | <1 | <5 | <0.5 |  |  | select | select, skarn | 32 24 17 | 106 6 30 | Korzeb and Kness (1994)
238 | 170 | <0.2 | 0.23 | 58 | 23 |  | 42 | <1 | >10.0 | <1.0 | 4 |  | 1 | 124 | >10.0 |  | <2 |  | 0.09 |  | 0.05 | 242 | 1 | 0.04 |  | 4 |  | 27 | <10 |  | 0.8 | 1.1 | <10 | <20 | 58 | <1 | 12 | 1.1 |  | 3.8 | 45 | 39 | 2 | 109 |  | 20 | 31 |  | 3.3 | 2 |  | <1 | <5 | <0.5 |  |  | select | select, skarn | 32 24 22 | 106 6 30 | Korzeb and Kness (1994)
239 | 40 | <0.2 | 0.18 | 4 | 490 |  | 10 | 1 | >10.0 | <1.0 | 4 |  | <1 | 91 | 7.79 |  | <2 |  | 0.68 |  | 0.05 | 43 | <1 | 0.22 |  | 3 |  | 13 | 29 |  | 0.3 | 1.1 | <10 | <20 | 129 | <1 | <10 | 1.6 |  | 1.2 | 26 | 20 | <1 | 2 |  | <1 | <10 |  | 0.5 | <2 |  | <1 | <5 | <0.5 |  |  | composite | chip skarn | 32 24 24 | 106 6 35 | Korzeb and Kness (1994)
240 | 240 | <0.2 | 0.47 | 10 | 190 |  | 9 | 1 | 8.49 | <1.0 | 30 |  | <1 | 398 | >10.0 |  | <2 |  | 0.02 |  | 0.14 | 361 | <1 | <0.01 |  | 10 |  | 16 | <10 |  | 0.3 | 4.2 | <10 | <20 | 36 | <1 | <10 | 3.3 |  | 3.6 | 33 | 41 | 7 | 13 |  | 46 | 47 |  | 4 | 3 |  | <1 | <5 | <0.5 |  |  | grab | dump, skarn | 32 24 20 | 106 6 37 | Korzeb and Kness (1994)
241 | 18 | <0.2 | 0.91 | 130 | 120 |  | 31 | 3 | 0.96 | <1.0 | 13 |  | 4 | 287 | >10.0 |  | <2 |  | 0.05 |  | 0.26 | 185 | 72 | 0.08 |  | 21 |  | 130 | 36 |  | 5.1 | 6 | <10 | <20 | 256 | <1 | <10 | 6.2 |  | 11 | 90 | 51 | 13 | 1200 |  | 19 | 14 |  | 2 | 2 |  | <1 | <5 | <0.5 |  |  | composite | 76 cm chip skarn | 32 24 20 | 106 6 40 | Korzeb and Kness (1994)
242 | 420 | <0.2 | 0.34 | 62 | 170 |  | 45 | 12 | 2.53 | <1.0 | 14 |  | <1 | 1419 | >10.0 |  | <2 |  | 0.06 |  | 0.19 | 66 | 263 | 0.15 |  | 18 |  | 559 | <10 |  | 1 | 1.6 | 67 | <20 | 84 | <1 | 18 | 1.7 |  | 4.6 | 77 | 59 | 4 | 900 |  | <1 | <10 |  | 0.5 | <2 |  | <1 | <5 | <0.5 |  |  | composite | 51 cm chip skarn | 32 24 20 | 106 6 40 | Korzeb and Kness (1994)
256 | 27 | 0.4 | 0.13 | 7 | 360 |  | 12 | <1 | >10.0 | 57.1 | 2 |  | <1 | 95 | 0.12 |  | <2 |  | 0.05 |  | 0.37 | 129 | 4 | <0.01 |  | <1 |  | 2099 | 11 |  | 0.3 | 0.8 | <10 | <20 | 825 | <1 | <10 | 0.7 |  | 2.2 | 20 | <2 | <1 | 7000 |  | 2 | <10 |  | 0.4 | <2 |  | <1 | <5 | <0.5 |  |  | composite | 30 cm chip quartz monzonite | 32 24 16 | 106 7 5 | Korzeb and Kness (1994)
257 | 88 | 18.6 | 0.31 | 333 | 5400 |  | 115 | 4 | 6.31 | 118 | 13 |  | 2 | 5241 | 5 |  | <2 |  | 0.14 |  | 0.1 | 1875 | 520 | <0.01 |  | 4 |  | >10000 | 45 |  | 46.2 | 1.6 | <10 | <20 | 151 | <1 | <10 | 2 |  | 4.6 | 85 | <2 | 4 | 11000 |  | 11 | <10 |  | 1.2 | <2 |  | <1 | <5 | <0.5 |  |  | select | select, massive quartz | 32 24 17 | 106 7 6 | Korzeb and Kness (1994)
260 | 5 | <0.2 | 0.08 | 7 | 16 |  | 20 | <1 | >10.0 | <1.0 | 25 |  | <1 | 13 | >10.0 |  | <2 |  | <0.01 |  | 0.06 | 290 | <1 | 0.02 |  | 17 |  | 37 | <10 |  | <0.2 | 0.7 | <10 | <20 | 95 | <1 | <10 | <0.5 |  | 3.2 | 16 | 22 | 2 | 35 |  | 9 | <10 |  | 0.6 | <2 |  | <1 | <5 | <0.5 |  |  | grab | dump, skarn | 32 24 28 | 106 7 12 | Korzeb and Kness (1994)
261 | 28 | 2.4 | 0.17 | 2170 | 440 |  | 17 | 7 | >10.0 | 24.3 | 4 |  | <1 | 387 | 3.21 |  | 2 |  | 0.09 |  | 0.2 | 3254 | 13 | <0.01 |  | 10 |  | 2199 | 29 |  | 12 | 3.3 | <10 | <20 | 256 | <1 | <10 | 2.4 |  | 12 | 15 | <2 | 17 | 3200 |  | 25 | 45 |  | 5.6 | 4 |  | <1 | 7 | <0.5 |  |  | composite | 51 cm chip skarn | 32 24 32 | 106 6 57 | Korzeb and Kness (1994)
262 | 10 | <0.2 | 0.85 | 32 | 390 |  | <5 | <1 | 3.16 | <1.0 | 20 |  | 2 | 56 | 1.63 |  | 10 |  | 0.43 |  | 0.14 | 287 | 1 | 0.02 |  | 53 |  | 12 | 280 |  | 1.2 | 31 | <10 | <20 | 48 | 2 | <10 | 26 |  | 9 | 21 | 3 | 11 | 82 |  | 94 | 180 |  | 12 | <2 |  | 2 | 10 | 0.9 |  |  | composite | 91 cm chip silicifed limestone | 32 24 32 | 106 7 00 | Korzeb and Kness (1994)
263 | 300 | 300 | 0.03 | >10000 | 1100 |  | 270 | 163 | 5.18 | 215.5 | 4 |  | 6 | >20000 | 8.5 |  | 18 |  | 0.02 |  | 0.04 | 3074 | 68 | <0.01 |  | 9 |  | >10000 | 120 |  | 604 | 2.2 | 120 | 23 | 143 | 4 | 18 | 9.4 |  | 35 | 66 | 12 | 26 | >30000 |  | 66 | 210 |  | 5.1 | 11 |  | 3 | 27 | 3.3 |  |  | select | select, quartz vein | 32 24 45 | 106 7 10 | Korzeb and Kness (1994)
264 | 190 | 0.9 | 0.15 | >10000 | 2900 |  | 130 | 108 | 3.38 | <1.0 | 15 |  | 3 | 15619 | 8.66 |  | 9 |  | 0.08 |  | 0.04 | 601 | 33 | 0.01 |  | 15 |  | 7428 | 61 |  | 211 | 1.1 | 61 | <20 | 104 | <1 | <10 | 4.9 |  | 14 | <1 | 6 | 6 | 8400 |  | 39 | 190 |  | 3.6 | 6 |  | <1 | 29 | 2.8 |  |  | grab | dump, quartz | 32 24 45 | 106 7 5 | Korzeb and Kness (1994)
265 | 170 | <0.2 | 0.3 | 1520 | 330 |  | 38 | <1 | 2.36 | <1.0 | 54 |  | 8 | 953 | >10.0 |  | <2 |  | 0.05 |  | 0.05 | 2268 | 199 | <0.01 |  | 28 |  | 5337 | <10 |  | 38.8 | 1.1 | <10 | <20 | 35 | <1 | <10 | <0.5 |  | 9 | 13 | 7 | 11 | 4300 |  | 24 | <10 |  | 3 | <2 |  | <1 | 7 | 0.9 |  |  | select | select, massive hematite | 32 24 45 | 106 7 5 | Korzeb and Kness (1994)
367 | 5 | <0.2 | 0.27 | 844 | 110 |  | 31 | 1 | 0.85 | 8.4 | 22 |  | 1 | 25 | >10.0 |  | <2 |  | 0.01 |  | 0.09 | 331 | 155 | <0.01 |  | 61 |  | 30 | <10 |  | 12 | 1.8 | <10 | <20 | 145 | <1 | <10 | 0.8 |  | 13 | 47 | <2 | 7 | 250 |  | 6 | <10 |  | 0.7 | <2 |  | <1 | <5 | <0.5 |  |  | grab | dump | 32.411111 | 106.103333 | Korzeb and Kness (1994)
368 | 15 | 0.4 | 4.01 | 52 | 240 |  | 14 | <1 | 0.25 | 4.3 | 155 |  | <1 | 284 | 3.86 |  | <2 |  | 0.04 |  | 0.27 | 4833 | 18 | 0.14 |  | 14 |  | 541 | <10 |  | 1.2 | 3 | <10 | <20 | 96 | <1 | <10 | 14 |  | 10 | 16 | <2 | 6 | 480 |  | 2 | 19 |  | 1.1 | <2 |  | <1 | <5 | <0.5 |  |  | composite | 31 chip quartz monzonite | 32.413055 | 106.103055 | Korzeb and Kness (1994)
369 | 490 | 15.8 | 0.85 | 2610 | 340 |  | 624 | <1 | 0.25 | 28.4 | 8 |  | 2 | 2126 | >10.0 |  | <2 |  | 0.3 |  | 0.11 | 1694 | 21 | 0.02 |  | <1 |  | 1512 | 58 |  | 58.1 | 5.2 | 12 | <20 | 91 | <1 | 323 | 4.2 |  | 10 | 39 | <2 | 15 | 810 |  | 97 | 44 |  | 8.5 | <2 |  | <1 | <5 | <0.5 |  |  | composite | 91 cm chip shaley limestone | 32.413055 | 106.103055 | Korzeb and Kness (1994)
370 | 87 | 0.6 | 3.64 | 73 | 930 |  | <5 | 23 | 1.84 | 18.8 | 20 |  | 6 | 173 | 7.5 |  | 2 |  | 0.22 |  | 4.47 | 7510 | 4 | 0.11 |  | 94 |  | 75 | 37 |  | 2.2 | 13 | <10 | <20 | 301 | <1 | <10 | 5.8 |  | 16 | 138 | 3 | 99 | 2700 |  | 67 | 63 |  | 14 | 3 |  | 3 | 11 | <0.5 |  |  | composite | 61 cm chip limonite | 32.413055 | 106.103055 | Korzeb and Kness (1994)
371 | 26 | <0.2 | 0.24 | 15 | 12 |  | 21 | <1 | >10.0 | <1.0 | 17 |  | <1 | 349 | 9.4 |  | 2 |  | <0.01 |  | 0.06 | 913 | 10 | <0.01 |  | 10 |  | 4 | <10 |  | 0.3 | 0.7 | <10 | <20 | 34 | <1 | <10 | <0.5 |  | 5.5 | 13 | 36 | 5 | 30 |  | 13 | <10 |  | 1.3 | <2 |  | <1 | <5 | <0.5 |  |  | grab | dump | 32.413888 | 106.104166 | Korzeb and Kness (1994)
372 | 420 | 0.9 | 0.44 | 17 | 38 |  | 28 | <1 | >10.0 | <1.0 | 36 |  | <1 | 3305 | >10.0 |  | 4 |  | <0.01 |  | 0.23 | 1135 | 19 | <0.01 |  | 17 |  | 74 | <10 |  | 4.2 | 1.2 | <10 | <20 | 41 | <1 | 11 | 1 |  | 6.3 | 9 | 40 | 4 | 70 |  | 57 | 14 |  | 1.3 | <2 |  | <1 | <5 | <0.5 |  |  | select | select | 32.415278 | 106.104167 | Korzeb and Kness (1994)
373 | 23 | <0.2 | 0.13 | 10 | 7 |  | 11 | <1 | 5.43 | <1.0 | 24 |  | 2 | 25 | 6.26 |  | <2 |  | 0.02 |  | 0.27 | 621 | 2 | 0.02 |  | 6 |  | 63 | 17 |  | 5.3 | 1.5 | <10 | <20 | 60 | <1 | <10 | 1.1 |  | 3.8 | 15 | 10 | 3 | 96 |  | 13 | 14 |  | 1.2 | <2 |  | <1 | <5 | <0.5 |  |  | grab | dump | 32.415278 | 106.104167 | Korzeb and Kness (1994)
374 | 100 | <0.2 | 0.4 | 5 | 200 |  | 6 | <1 | 3.12 | <1.0 | 11 |  | 2 | 172 | 5.52 |  | 3 |  | 0.02 |  | 0.2 | 206 | <1 | 0.03 |  | 6 |  | 17 | 27 |  | 0.4 | 5.8 | <10 | <20 | 41 | <1 | <10 | 5.6 |  | 9.4 | 37 | 2 | 4 | 24 |  | 89 | 110 |  | 4.5 | 2 |  | <1 | <5 | <0.5 |  |  | grab | dump | 32.418333 | 106.103611 | Korzeb and Kness (1994)
520 | 27 | <0.2 | 2.09 | 21 | 490 |  | 19 | 17 | 4.07 | <1.0 | 33 |  | 1 | 8365 | >10.0 |  | <2 |  | 0.02 |  | 0.39 | 1199 | 15 | 0.18 |  | 26 |  | 69 | <10 |  | 5.2 | 7.5 | <10 | <20 | 355 | <1 | <10 | 8.9 |  | 24 | 33 | 150 | 20 | 230 |  | 40 | 63 |  | 4.8 | 4 |  | <1 | <5 | <0.5 |  |  | composite | 20 cm chip abundant clay | 32.426666 | 106.104722 | Korzeb and Kness (1994)
521 | 46 | <0.2 | 0.69 | 20 | 190 |  | 9 | <1 | 7.71 | <1.0 | 78 |  | <1 | 950 | 7.77 |  | <2 |  | 0.03 |  | 0.14 | 841 | 2 | 0.02 |  | 29 |  | 19 | <10 |  | 0.5 | 3 | <10 | <20 | 18 | <1 | <10 | 3.4 |  | 5.4 | 24 | 31 | 9 | 24 |  | 25 | 31 |  | 4.9 | 3 |  | <1 | <5 | <0.5 |  |  | grab | dump, abundant limonite | 32.424444 | 106.103888 | Korzeb and Kness (1994)
522 | 533 | <0.2 | 1.66 | 197 | 42 |  | 12 | 2 | 1.2 | <1.0 | 60 |  | 7 | 4 | 8.99 |  | <2 |  | 0.37 |  | 1.17 | 621 | 8 | 0.13 |  | 16 |  | 40 | 82 |  | 8.9 | 9.5 | <10 | <20 | 170 | <1 | <10 | 8.7 |  | 7.3 | 73 | 337 | 23 | 37 |  | 33 | 36 |  | 5.5 | 5 |  | <1 | <5 | 0.9 |  |  | select | select, skarn | 32.427222 | 106.096666 | Korzeb and Kness (1994)
523 | 21 | <0.2 | 0.28 | 375 | 470 |  | 20 | 5 | 0.68 | <1.0 | 3 |  | 2 | 4 | >10.0 |  | 3 |  | 2.14 |  | 0.03 | 38 | 8 | 1.13 |  | 8 |  | 30 | 220 |  | 11 | 5.5 | <10 | <20 | 690 | <1 | <10 | 7.8 |  | 3.8 | 34 | 46 | <1 | 14 |  | 62 | 73 |  | 3.7 | <2 |  | <1 | <5 | <0.5 |  |  | grab | dump, calcite | 32.429166 | 106.098611 | Korzeb and Kness (1994)
OG1 | 141 | <0.5 | 0.99 | 48 | 240 | 2 | 12 | <0.5 | 72.95 | 14.5 | 75 |  | 3 | 3745 | 27.5 |  | 1 | <1 | 0.09 |  | 1.02 | 26578 | 62 | 0.26 |  | 219 | 4.77 | 1108 | <15 |  | 1.8 | 2.7 | <3 | <0.01 | 121 | <0.5 |  | 4.6 | 0.03 | 10 | 91 | 34 | 19 | 1100 |  | 38 | 55 | 18 | 3.2 | 1.8 |  | <0.5 | 1.7 | 0.26 |  |  | grab | dump grab | 32.384444 | 106.088333 | this report (collected by VTM)
OG2 | 46 | <0.5 | 0.09 | 3.7 | 210 | <2 | 38 | <0.5 | 39.21 | 25.3 | 28 |  | <1 | <1 | 46.9 |  | <1 | <1 | <0.01 |  | 0.46 | 12095 | <2 | 0.02 |  | 352 | 1.06 | 143 | <15 |  | 2.5 | 0.4 | <3 | <0.01 | 72 | <0.5 |  | 0.9 | <0.01 | 4.4 | 105 | <1 | 8 | <1 |  | 24 | 37 | 10 | 2.6 | 1.9 |  | <0.5 | 0.5 | 0.1 |  |  | grab | dump grab | 32.422777 | 106.122777 | this report (collected by VTM)
OG8 | 11 | <0.5 | 4.6 | <0.5 | 280 | <2 | 11 | <0.5 | 29.87 | 2 | <1 |  | <1 | 11 | 0.96 |  | 5 | <1 | 0.19 |  | 0.93 | 2729 | 12 | 5 |  | 172 | 5 | <5 | 27 |  | 0.4 | 5.9 | <3 | <0.01 | 322 | <0.5 |  | 13 | 0.09 | 1.6 | 50 | <1 | 15 | <1 |  | 31 | 55 | 24 | 4.6 | 1 |  | <0.5 | 2.7 | 0.26 |  |  | grab | porphyry | 32.422222 | 106.121944 | this report (collected by VTM)
OG9 | 157 | <0.5 | 4.07 | 4.6 | 1900 | <2 | 24 | <0.5 | 18.52 | 4.4 | 20 |  | 2 | <1 | 7.9 |  | 5 | <1 | 0.8 |  | 4.13 | 19163 | 5 | 2.17 |  | 25 | 8.13 | <5 | 130 |  | 1.4 | 22 | <3 | <0.01 | 282 | <0.5 |  | 7.2 | 0.21 | 1.7 | 190 | <1 | 25 | 1472 |  | 36 | 61 | 33 | 5.8 | 1.9 |  | <0.5 | 3.3 | 0.32 |  |  | grab | lamprophyre | 32.422222 | 106.121944 | this report (collected by VTM)