## Geochemistry
SAMPLE ID | latitude | longitude | Location | SiO2 | TiO2 | Al2O3 | Fe2O3T | MnO | MgO | CaO | Na2O | K2O | P2O5 | LOI | F | S | C | Total oxides | Au_ppb | Ag | As | B | Ba | Be | Bi | Br | Cd | Co | Cr | Cs | Cu | Ga | Ge | Hf | Hg | In | Li | Mo | Nb | Ni | Pb | Rb | Re | Sb | Sc | Se | Sn | Sr | Ta | Te | Th | Tl | U | V | W | Y | Zr | Zn | La | Ce | Pr | Nd | Sm | Eu | Gd | Tb | Dy | Ho | Er | Tm | Yb | Lu | total REE | Y+Nb | Zr+Nb+Y+Ce
Tajo | 34.069828 | -106.81611 | Tajo | 76.9 | 0.15 | 12.1 | 0.59 | 0.02 | 0.35 | 1.5 | 0.11 | 5.29 | 0.03 | 3.05 | 7400 | <0.1 |  | 100.83 | 3 | 1 | 16 | <10 | 463 | 7 | 1.2 | na | 0.6 | 1.7 | <10 | 11.6 | 44 | 23.7 | 3 | 8 |  | <0.2 | 96 | <2 | 26.2 | <5 | 509 | 391 | <0.02 | 2.2 | <5 | <5 | 11 | 29.5 | 3.7 | <0.5 | 35.3 | 2.2 | 182 | 31 | 4 | 110 | 218 | 150 | 45.1 | 110 | 12.3 | 44.7 | 9.9 | 0.73 | 12.4 | 2.34 | 16.2 | 3.57 | 11.5 | 1.86 | 13 | 1.91 | 285.51 | 136.2 | 396.2
Tajo 101 | 34.069828 | -106.81611 | Tajo | 86.53 | 0.07 | 6.38 | 1.46 | 0.01 | 0.15 | 1.1 | 0.08 | 2.34 | 0.04 | 1.71 |  | 0.03 | 0.02 | 99.92 | 20 | 1.2 | 60 | na | 400 | na | 3.54 | na | <0.5 | 1 | 20 | 5.46 | 36 | 12.2 | 6 | 4 | 0.02 |  | 60 | 2 | 16.1 | <1 | 1470 | 181 |  | 1.33 | 1.7 | 1.4 | 5 | 23.8 | 1.7 | 0.02 | 16.95 | 0.5 | 262 | 35 | 6 | 305 | 108 | 257 | 21.9 | 53.5 | 6.47 | 30.3 | 14.2 | 1.73 | 31.1 | 6.43 | 45.5 | 9.09 | 28.7 | 4.17 | 25.3 | 3.29 | 281.68 | 321.1 | 631.6
Tajo1-30 | 34.05275 | -106.804622 | Tajo | 76.88 | 0.09 | 12.7 | 0.87 | 0.03 | 0.26 | 0.71 | 1.54 | 5.62 | 0.03 | 1.34 | 720 | 0.01 | 0.15 | 100.142 | 1 | <0.5 | 9.3 | na | 223 | na | 2.4 | na | <0.5 | <1 | 10 | 16.45 | 1 | 21.8 | <5 | 4.1 | 0.01 | 0.005 | 50 | 1 | 37.2 | 1 | 231 | 455 | 0.001 | 0.29 | 0.3 | <0.2 | 15 | 31 | 6.8 | <0.01 | 21.6 | 0.56 | 20.1 | 18 | 4 | 117.5 | 98 | 56 | 27.1 | 53.2 | 6.08 | 23.8 | 6.05 | 0.63 | 8.26 | 1.82 | 15.4 | 3.64 | 13.15 | 2.38 | 17.65 | 2.75 | 181.91 | 154.7 | 263.9
Tajo1-13 | 34.05275 | -106.804622 | Tajo | 73.75 | 0.09 | 10.53 | 1.13 | 0.01 | 0.18 | 4.51 | 1.74 | 4.43 | 0.03 | 2.39 | 20000 | <0.01 | 0.05 | 98.99 | 2 | <0.5 | 18.8 | na | 184 | na | 3 | na | <0.5 | <1 | 10 | 12.55 | 4 | 17.3 | <5 | 3.4 | <0.005 | 0.049 | 50 | 1 | 30.3 | 1 | 49 | 353 | <0.001 | 0.6 | 1.3 | <0.2 | 12 | 20.5 | 4.8 | <0.01 | 18.65 | 0.82 | 24.5 | 9 | 4 | 122.5 | 79 | 47 | 19.9 | 44.5 | 5.45 | 22.3 | 6.5 | 0.67 | 9.33 | 2.05 | 15.45 | 3.6 | 12.7 | 2.08 | 16.45 | 2.5 | 163.48 | 152.8 | 244.3
Tajo1-110 | 34.05275 | -106.804622 | Tajo | 75.73 | 0.08 | 12.99 | 0.97 | 0.02 | 0.13 | 0.3 | 2.61 | 5.36 | 0.04 | 0.63 | 840 | 0.01 | 0.02 | 98.944 | 1 | <0.5 | 6.3 | na | 229 | na | 2.93 | na | <0.5 | <1 | 10 | 16.3 | 2 | 21.6 | <5 | 4.3 | 0.019 | 0.01 | 50 | 1 | 39.2 | 2 | 112 | 433 | 0.001 | 0.17 | 0.7 | 0.2 | 15 | 36.3 | 6.6 | <0.01 | 23.1 | 0.36 | 21.3 | <5 | 4 | 144.5 | 100 | 48 | 20.8 | 43.5 | 5.64 | 21.1 | 6.77 | 0.64 | 9.54 | 2.33 | 18.7 | 4.61 | 15.95 | 2.81 | 21.2 | 3.26 | 176.85 | 183.7 | 275.2
Tajo2-102 | 34.046106 | -106.805604 | Tajo | 81.93 | 0.33 | 7.98 | 2.5 | 0.01 | 0.36 | 0.16 | 0.04 | 4.6 | 0.07 | 0.81 | 1200 | 0.02 | 0.03 | 98.91 | 3 | 0.6 | 17.3 | na | 700 | na | 0.84 | na | <0.5 | 2 | 70 | 14.15 | 23 | 19.9 | 5 | 2.6 | 0.021 | 0.024 | 80 | 1 | 16.1 | 6 | 18 | 390 | <0.001 | 2.31 | 2 | <0.2 | 5 | 17.2 | 1.4 | 0.01 | 9.2 | 0.28 | 8.02 | 69 | 11 | 41.7 | 87 | 50 | 10.5 | 21.4 | 2.72 | 10 | 2.88 | 0.34 | 3.37 | 0.73 | 5.56 | 1.22 | 4.14 | 0.71 | 5.2 | 0.78 | 69.55 | 57.8 | 129.2
Tajo2-175 | 34.046106 | -106.805604 | Tajo | 76.09 | 0.09 | 10.73 | 2.28 | 0.01 | 0.09 | 1.93 | 2.47 | 4.93 | 0.05 | 0.99 | 12200 | 0.02 | 0.02 | 100.88 | 2 | <0.5 | 1.5 | na | 264 | na | 0.74 | na | <0.5 | 1 | 10 | 8.04 | 24 | 14.9 | <5 | 3.8 | 0.023 | 0.021 | 40 | 2 | 21.4 | 3 | 35 | 340 | 0.001 | 1.88 | 1.8 | <0.2 | 9 | 21.7 | 3.7 | <0.01 | 21.4 | 0.34 | 9.45 | 21 | 18 | 83.7 | 93 | 13 | 21.1 | 41.8 | 5.15 | 19.9 | 5.66 | 0.64 | 6.96 | 1.48 | 11.1 | 2.5 | 8.7 | 1.45 | 10.55 | 1.52 | 138.51 | 105.1 | 159.9
Tajo3-248 | 34.045954 | -106.803236 | Tajo | 60.68 | 0.04 | 6.18 | 0.63 | 0.02 | 0.07 | 19.1 | 1.07 | 2.77 | 0.03 | 2.6 | 20000 | 0.16 | 0.02 | 95.19 | 8 | <0.5 | 1 | na | 6880 | na | 0.64 | na | <0.5 | 1 | 20 | 7.02 | 4 | 9.6 | <5 | 1.7 | 0.076 | 0.032 | 80 | 2 | 11.9 | 2 | 21 | 211 | <0.001 | 0.13 | 4.2 | 0.2 | 5 | 128.5 | 2 | <0.01 | 11.25 | 0.87 | 5.43 | 5 | 2 | 76.2 | 41 | 17 | 13.6 | 29.8 | 4.03 | 16.2 | 5.48 | 0.53 | 6.57 | 1.29 | 8.36 | 1.77 | 5.72 | 0.91 | 6.81 | 1 | 102.07 | 88.1 | 134.9
Tajo12 | 34.045621 | -106.80325 | Tajo | 77.02 | 0.08 | 0.03 | 6.28 | na | 0.09 | 0.41 | 1.02 | 4.62 | 0.04 | 1.09 | na | na | na | 90.68 | na | na | na | na | na | na | na | na | na | na | na | na | na | na | na | na | na | na | na | na | na | na | na | 362 | na | na | na | na | na | 75 | na | na | 21 | na | 42 | na | na | na | na | na | na | na | na | na | na | na | na | na | na | na | na | na | na | na | na | na | na
Tajo8 | 34.051306 | -106.805139 | Tajo | 76.96 | 0.15 | 9.81 | 5.62 | na | 0.13 | 0.62 | 1.59 | 4.32 | 0.05 | 0.65 | na | na | na | 99.9 | na | na | na | na | na | na | na | na | na | na | na | na | na | na | na | na | na | na | na | na | na | na | na | 323 | na | na | na | na | na | 35 | na | na | 29 | na | 17 | na | na | na | na | na | na | na | na | na | na | na | na | na | na | na | na | na | na | na | na | na | na
Tajo ore pile | 34.070372 | -106.815914 | Tajo | 82.45 | 0.13 | 8.8 | 1.64 | na | 0.31 | 0.26 | 0.19 | 4.44 | 0.05 | 1.14 | na | na | na | 99.41 | na | na | na | na | na | na | na | na | na | na | na | na | na | na | na | na | na | na | na | na | na | na | na | 347 | na | na | na | na | na | 19 | na | na | 46 | na | 161 | na | na | na | na | na | na | na | na | na | na | na | na | na | na | na | na | na | na | na | na | na | na
Gal97 | 34.289226 | -105.525163 | Camelion Hills | 76.5 | 0.17 | 11.6 | 1.69 | 0.03 | 0.24 | 0.45 | 2.2 | 5.69 | 0.09 | 0.46 | 600 | <0.1 | na | 99.18 | 3 | <1 | <5 | <10 | 470 | <5 | <0.1 | na | <0.2 | 1.4 | <10 | 2.9 | <5 | 15.5 | 2 | 5 | na | <0.2 | 20 | <2 | 14.1 | 5 | 19 | 254 | <0.02 | 0.3 | 6 | <5 | 5 | 33.2 | 0.5 | <0.5 | 20.9 | 0.8 | 4.53 | <5 | <1 | 107 | 160 | 31 | 58.3 | 126 | 16.6 | 63.6 | 15.4 | 1.12 | 20.8 | 3.67 | 23.8 | 5.22 | 15.9 | 2.37 | 15.3 | 2.13 | 370.21 | 121.1 | 278.1
Gal56 | 34.207169 | -105.739639 | Gallinas Mountains | 72.9 | 0.13 | 15.4 | 0.77 | <0.01 | 0.12 | 0.32 | 4.24 | 5.24 | 0.02 | 0.79 | 400 | <0.1 | na | 99.97 | 20 | <1 | <5 | <10 | 1480 | <5 | <0.1 | na | <0.2 | 0.7 | 10 | 2.8 | <5 | 15.1 | 1 | 2 | na | <0.2 | <10 | 3 | 4.4 | 6 | 20 | 167 | <0.02 | 0.2 | <5 | <5 | <1 | 212 | <0.5 | <0.5 | 4.4 | 0.8 | 0.89 | 6 | 1 | 15.1 | 65.7 | 6 | 6.5 | 11.1 | 1.4 | 4.9 | 1 | 0.39 | 1.45 | 0.26 | 1.8 | 0.36 | 1.05 | 0.14 | 0.9 | 0.14 | 31.39 | 19.5 | 36.6
Gal245avg | 34.214575 | -105.758505 | Gallinas Mountains | 65.1 | 0.235 | 18.1 | 2.225 | 0.075 | 0.05 | 0.205 | 6.95 | 5.495 | 0.065 | 0.505 | 200 | 0.045 | na | 99.025 | 12.5 | 3 | <5 | <10 | 2810 | <5 | <0.1 | na | <0.2 | 1.6 | <10 | 0.5 | 21 | 27.55 | 1.5 | 9 | na | <0.2 | <10 | <2 | 96.85 | <5 | 12 | 122.5 | <0.02 | 0.6 | <5 | <5 | 1 | 561 | 2.9 | <0.5 | 39.85 | 0.85 | 8.635 | 43.5 | 7 | 27.2 | 481.5 | 39 | 63.6 | 115.5 | 12.9 | 45.4 | 7 | 1.675 | 5.725 | 0.79 | 4.15 | 0.885 | 2.77 | 0.435 | 3.15 | 0.555 | 264.535 | 124.05 | 278.55
Gal246 | 34.214916 | -105.758768 | Gallinas Mountains | 75.4 | 0.11 | 12.5 | 0.85 | 0.02 | 0.16 | 0.62 | 2.83 | 6.16 | 0.03 | 0.45 | 300 | 0.012 | na | 99.16 | 3 | <1 | <5 | <10 | 394 | <5 | <0.1 | na | <0.2 | 1.2 | <10 | 1 | <5 | 13.8 | 2 | 4 | na | <0.2 | <10 | <2 | 4.5 | 7 | 35 | 236 | <0.02 | 0.2 | <5 | <5 | <1 | 111 | <0.5 | <0.5 | 29.9 | 1.1 | 2.41 | 10 | 3 | 10.2 | 101 | 10 | 23.9 | 44.6 | 4.84 | 15.7 | 2.4 | 0.56 | 1.97 | 0.32 | 1.65 | 0.33 | 0.95 | 0.15 | 1.1 | 0.16 | 98.63 | 14.7 | 69.3
SEV-5 | 34.3536001 | -106.7358904 | Sevilleta National Wildlife Refuge | 75.2 | 0.15 | 13.05 | 1.32 | 0.02 | 0.45 | 0.25 | 2.93 | 5.58 | 0.09 | 0.76 | na | <0.01 | 0.02 | 99.8 | na | <0.5 | 1.1 | na | 310 | na | 0.25 | na | <0.5 | 15 | 10 | 7.71 | 16 | 16.1 |  | 3.7 | 0.081 |  | 10 | <1 | 20.9 | 4 | 19 | 283 | na | na | 5 | 0.4 | 2 | 41.4 | 3.8 | 0.01 | 23.9 | 0.06 | 2.26 | 14 | 84 | 25.6 | 109 | 18 | 17.6 | 46.1 | 4.52 | 16.7 | 4.24 | 0.45 | 3.59 | 0.63 | 4.07 | 0.92 | 2.79 | 0.39 | 3.09 | 0.45 | 105.54 | 46.5 | 110.6
SEV-6 | 34.353818 | -106.7357861 | Sevilleta National Wildlife Refuge | 73.7 | 0.04 | 14.65 | 0.91 | 0.02 | 0.1 | 0.68 | 4.48 | 3.62 | 0.06 | 0.58 | na | <0.01 | 0.01 | 98.84 | na | <0.5 | 0.3 | na | 13.6 | na | 0.52 | na | <0.5 | 15 | <10 | 15.55 | 5 | 26.1 |  | 1.4 | 0.063 |  | 50 | <1 | 45.3 | <1 | 20 | 306 | na | na | 9 | 0.4 | 4 | 12.6 | 8 | 0.01 | 8.73 | 0.09 | 4.22 | <5 | 94 | 20.1 | 15 | 12 | 5.7 | 12.5 | 1.59 | 6.2 | 2.48 | 0.2 | 2.34 | 0.57 | 3.43 | 0.67 | 2.3 | 0.37 | 3.59 | 0.48 | 42.42 | 65.4 | 89.9
SEV 14 | 34.3595554 | -106.7375136 | Sevilleta National Wildlife Refuge | 73.35 | 0.2 | 14.17 | 1.7 | 0.05 | 0.45 | 0.74 | 3.2 | 5.04 | 0.11 | 0.77 | na | <0.01 | 0.02 | 99.78 | <0.001 | <0.5 | 0.6 | na | 475 | na | 4.85 | na | <0.5 | 3 | 10 | 13.8 | 33 | 20.6 | <5 | 4.6 | 0.012 |  | 20 | <1 | 29.5 | 4 | 28 | 356 | <0.001 | na | 1 | 0.6 | 3 | 79.6 | 3 | 0.1 | 18.45 | 0.07 | 3.1 | 19 | 2 | 22.9 | 159 | 34 | 32.5 | 65.9 | 7.5 | 27.3 | 5.62 | 0.67 | 4.53 | 0.73 | 3.97 | 0.81 | 2.27 | 0.33 | 2.4 | 0.38 | 154.91 | 52.4 | 152.3
SEV 15 | 34.3595554 | -106.7375136 | Sevilleta National Wildlife Refuge | 73.2 | 0.2 | 13.96 | 1.52 | 0.02 | 0.61 | 0.25 | 3.63 | 5.77 | 0.1 | 0.66 | na | <0.01 | 0.02 | 99.92 | <0.001 | <0.5 | 0.7 | na | 557 | na | 0.17 | na | <0.5 | 2 | 20 | 7.01 | 4 | 15.9 | <5 | 4.4 | 0.015 |  | 10 | <1 | 26.8 | 6 | 20 | 307 | <0.001 | na | 0.9 | 0.4 | 2 | 53.7 | 3.3 | 0.01 | 19.65 | 0.03 | 1.95 | 16 | 2 | 16.2 | 139 | 15 | 23.9 | 56.8 | 6.02 | 21.3 | 4.97 | 0.57 | 3.58 | 0.57 | 2.91 | 0.6 | 1.7 | 0.26 | 2.12 | 0.33 | 125.63 | 43 | 114.8
Priest | na | na | Los Pinos | 68.5 | 0.39 | 15.4 | 2.92 | na | 1.6 | 2.58 | 4 | 4.19 | na | na | na | na | na | 99.58 | na | na | na | na | 597 | na | na | na | na | na | 22 | 8.8 | na | na | na | na | na | na | na | na | na | na | na | 191 | na | na | na | na | na | 342 | na | na | na | na | na | na | na | na | 131 | na | 44 | 98 | na | na | 6.7 | 0.78 | na | 0.68 | na | na | na | na | 1.6 | 0.29 | 152.05 | na | na
Los Pinos | na | na | Los Pinos | 74.9 | 0.24 | 12 | 2.75 | na | 0.08 | 0.84 | 4.37 | 4.27 | na | na | na | na | na | 99.45 | na | na | na | na | 1035 | na | na | na | na | na | 2 | 2.6 | na | na | na | na | na | na | na | na | na | na | na | 135 | na | na | na | na | na | 63 | na | na | na | na | na | na | na | na | na | na | 70 | 170 | na | na | 21 | 3.1 | na | 4 | na | na | na | na | 12 | 1.9 | 282 | na | na
Sepultura | na | na | Los Pinos | 75.1 | 0.22 | 13.4 | 1.2 | na | 0.07 | 0.64 | 4.19 | 4.72 | na | na | na | na | na | 99.54 | na | na | na | na | 631 | na | na | na | na | na | 4 | 3 | na | na | na | na | na | na | na | na | na | na | na | 223 | na | na | na | na | na | 24 | na | na | na | na | na | na | na | na | na | na | 52 | 141 | na | na | 18 | 2.4 | na | 2.8 | na | na | na | na | 11 | 1.8 | 229 | na | na